## High Precision Sapphire Window_Specification
Product Name | Product code | Price including tax | Diameter (mm) | Thickness(mm) | Material | Dia. Tolerance(mm) | CT tolerance | Surface figure | Parallelism | Surface quality | Bevel | RoHS | Coating
GW32-003 | GW32-003 | 185.00 | 3.00 | 1.00 | Optical grade sapphire | +0.0/-0.1 | ±0.1 | λ/4@633nm | <30″ | 40/20 | 0.2mmX45° | Compliant | None
GW32-005 | GW32-005 | 205.00 | 5.00 | 1.00 | Optical grade sapphire | +0.0/-0.1 | ±0.1 | λ/4@633nm | <30″ | 40/20 | 0.2mmX45° | Compliant | None
GW32-006 | GW32-006 | 215.00 | 6.30 | 1.00 | Optical grade sapphire | +0.0/-0.1 | ±0.1 | λ/4@633nm | <30″ | 40/20 | 0.2mmX45° | Compliant | None
GW32-008 | GW32-008 | 215.00 | 8.00 | 1.00 | Optical grade sapphire | +0.0/-0.1 | ±0.1 | λ/4@633nm | <30″ | 40/20 | 0.2mmX45° | Compliant | None
GW32-010 | GW32-010 | 225.00 | 10.00 | 1.00 | Optical grade sapphire | +0.0/-0.1 | ±0.1 | λ/4@633nm | <30″ | 40/20 | 0.2mmX45° | Compliant | None
GW32-012 | GW32-012 | 270.00 | 12.50 | 2.00 | Optical grade sapphire | +0.0/-0.1 | ±0.1 | λ/4@633nm | <30″ | 40/20 | 0.2mmX45° | Compliant | None
GW32-020 | GW32-020 | 350.00 | 20.00 | 2.00 | Optical grade sapphire | +0.0/-0.1 | ±0.1 | λ/4@633nm | <30″ | 40/20 | 0.2mmX45° | Compliant | None
GW32-025 | GW32-025 | 405.00 | 25.00 | 2.00 | Optical grade sapphire | +0.0/-0.1 | ±0.1 | λ/4@633nm | <30″ | 40/20 | 0.2mmX45° | Compliant | None