## Barium Fluoride Windows_Specification
Product Name | Product code | Price including tax | Diameter (mm) | Thickness(mm) | Coating | Material | Dia. Tolerance(mm) | CT tolerance | Surface figure | Parallelism | Surface quality | Bevel | RoHS
GW41-012 | GW41-012 | 450.00 | 12.50 | 2.00 | None | BaF₂ monocrystal | +0.0/-0.1 | ±0.1 | λ/2@633nm | <1′ | 40/20 | 0.2mmX45° | Compliant
GW41-012A | GW41-012A | 450.00 | 12.70 | 2.00 | None | BaF₂ monocrystal | +0.0/-0.1 | ±0.1 | λ/2@633nm | <1′ | 40/20 | 0.2mmX45° | Compliant
GW41-025 | GW41-025 | 725.00 | 25.00 | 3.00 | None | BaF₂ monocrystal | +0.0/-0.1 | ±0.1 | λ/2@633nm | <1′ | 40/20 | 0.2mmX45° | Compliant
GW41-025A | GW41-025A | 725.00 | 25.40 | 3.00 | None | BaF₂ monocrystal | +0.0/-0.1 | ±0.1 | λ/2@633nm | <1′ | 40/20 | 0.2mmX45° | Compliant
GW41-040 | GW41-040 | 1250.00 | 40.00 | 3.00 | None | BaF₂ monocrystal | +0.0/-0.1 | ±0.1 | λ/2@633nm | <1′ | 40/20 | 0.2mmX45° | Compliant
GW41-050 | GW41-050 | 1750.00 | 50.00 | 3.00 | None | BaF₂ monocrystal | +0.0/-0.1 | ±0.1 | λ/2@633nm | <1′ | 40/20 | 0.2mmX45° | Compliant