## Zinc Sulfide Windows_Specification
Product Name | Product code | Price including tax | Diameter (mm) | Thickness(mm) | Material | Dia. Tolerance(mm) | Thickness tolerance(mm) | Surface figure | Parallelism | Surface quality | Bevel | Coating | RoHS
GW61-012 | GW61-012 | 650.00 | 12.50 | 2.00 | ZnS | +0.0/-0.1 | ±0.1 | 1λ@633nm | <1′ | 40/20 | 0.2mmX45° | Uncoated | Compliant
GW61-012A | GW61-012A | 650.00 | 12.70 | 2.00 | ZnS | +0.0/-0.1 | ±0.1 | 1λ@633nm | <1′ | 40/20 | 0.2mmX45° | Uncoated | Compliant
GW61-025 | GW61-025 | 1150.00 | 25.00 | 3.00 | ZnS | +0.0/-0.1 | ±0.1 | 1λ@633nm | <1′ | 40/20 | 0.2mmX45° | Uncoated | Compliant
GW61-025A | GW61-025A | 1150.00 | 25.40 | 3.00 | ZnS | +0.0/-0.1 | ±0.1 | 1λ@633nm | <1′ | 40/20 | 0.2mmX45° | Uncoated | Compliant
GW61-040 | GW61-040 | 1850.00 | 40.00 | 3.00 | ZnS | +0.0/-0.1 | ±0.1 | 1λ@633nm | <1′ | 40/20 | 0.2mmX45° | Uncoated | Compliant
GW61-050 | GW61-050 | 2550.00 | 50.00 | 3.00 | ZnS | +0.0/-0.1 | ±0.1 | 1λ@633nm | <1′ | 40/20 | 0.2mmX45° | Uncoated | Compliant
GW61-012-IR2 | GW61-012-IR2 | 950.00 | 12.50 | 2.00 | ZnS | +0.0/-0.1 | ±0.1 | 1λ@633nm | <1′ | 40/20 | 0.2mmX45° | S1、S2：Ravg<1.5% @8~12μm | Compliant
GW61-012A-IR2 | GW61-012A-IR2 | 950.00 | 12.70 | 2.00 | ZnS | +0.0/-0.1 | ±0.1 | 1λ@633nm | <1′ | 40/20 | 0.2mmX45° | S1、S2：Ravg<1.5% @8~12μm | Compliant
GW61-025-IR2 | GW61-025-IR2 | 1350.00 | 25.00 | 3.00 | ZnS | +0.0/-0.1 | ±0.1 | 1λ@633nm | <1′ | 40/20 | 0.2mmX45° | S1、S2：Ravg<1.5% @8~12μm | Compliant
GW61-025A-IR2 | GW61-025A-IR2 | 1350.00 | 25.40 | 3.00 | ZnS | +0.0/-0.1 | ±0.1 | 1λ@633nm | <1′ | 40/20 | 0.2mmX45° | S1、S2：Ravg<1.5% @8~12μm | Compliant
GW61-040-IR2 | GW61-040-IR2 | 2250.00 | 40.00 | 3.00 | ZnS | +0.0/-0.1 | ±0.1 | 1λ@633nm | <1′ | 40/20 | 0.2mmX45° | S1、S2：Ravg<1.5% @8~12μm | Compliant
GW61-050-IR2 | GW61-050-IR2 | 2950.00 | 50.00 | 3.00 | ZnS | +0.0/-0.1 | ±0.1 | 1λ@633nm | <1′ | 40/20 | 0.2mmX45° | S1、S2：Ravg<1.5% @8~12μm | Compliant