## Silicon Windows_Specification
Product Name | Product code | Price including tax | RoHS | Diameter (mm) | Thickness(mm) | Coating | Material | Dia. Tolerance(mm) | CT tolerance | Surface figure | Parallelism | Surface quality | Bevel
GW81-010 | GW81-010 | 315.00 | Compliant | 10.00 | 1.00 | Uncoated | Silicon | +0.0/-0.1 | ±0.1 | 1λ@633nm | <1′ | 60/40 | 0.2mmX45°
GW81-012 | GW81-012 | 355.00 | Compliant | 12.50 | 2.00 | Uncoated | Silicon | +0.0/-0.1 | ±0.1 | 1λ@633nm | <1′ | 60/40 | 0.2mmX45°
GW81-012A | GW81-012A | 355.00 | Compliant | 12.70 | 2.00 | Uncoated | Silicon | +0.0/-0.1 | ±0.1 | 1λ@633nm | <1′ | 60/40 | 0.2mmX45°
GW81-025 | GW81-025 | 450.00 | Compliant | 25.00 | 2.00 | Uncoated | Silicon | +0.0/-0.1 | ±0.1 | 1λ@633nm | <1′ | 60/40 | 0.2mmX45°
GW81-025A | GW81-025A | 450.00 | Compliant | 25.40 | 2.00 | Uncoated | Silicon | +0.0/-0.1 | ±0.1 | 1λ@633nm | <1′ | 60/40 | 0.2mmX45°
GW81-040 | GW81-040 | 675.00 | Compliant | 40.00 | 2.00 | Uncoated | Silicon | +0.0/-0.1 | ±0.1 | 1λ@633nm | <1′ | 60/40 | 0.2mmX45°
GW81-050 | GW81-050 | 850.00 | Compliant | 50.00 | 3.00 | Uncoated | Silicon | +0.0/-0.1 | ±0.1 | 1λ@633nm | <1′ | 60/40 | 0.2mmX45°
GW81-010-IR1 | GW81-010-IR1 | 415.00 | Compliant | 10.00 | 1.00 | S1、S2：Ravg<1.5% @3~5μm | Silicon | +0.0/-0.1 | ±0.1 | 1λ@633nm | <1′ | 60/40 | 0.2mmX45°
GW81-012-IR1 | GW81-012-IR1 | 450.00 | Compliant | 12.50 | 2.00 | S1、S2：Ravg<1.5% @3~5μm | Silicon | +0.0/-0.1 | ±0.1 | 1λ@633nm | <1′ | 60/40 | 0.2mmX45°
GW81-012A-IR1 | GW81-012A-IR1 | 450.00 | Compliant | 12.70 | 2.00 | S1、S2：Ravg<1.5% @3~5μm | Silicon | +0.0/-0.1 | ±0.1 | 1λ@633nm | <1′ | 60/40 | 0.2mmX45°
GW81-025-IR1 | GW81-025-IR1 | 700.00 | Compliant | 25.00 | 2.00 | S1、S2：Ravg<1.5% @3~5μm | Silicon | +0.0/-0.1 | ±0.1 | 1λ@633nm | <1′ | 60/40 | 0.2mmX45°
GW81-025A-IR1 | GW81-025A-IR1 | 700.00 | Compliant | 25.40 | 2.00 | S1、S2：Ravg<1.5% @3~5μm | Silicon | +0.0/-0.1 | ±0.1 | 1λ@633nm | <1′ | 60/40 | 0.2mmX45°
GW81-040-IR1 | GW81-040-IR1 | 950.00 | Compliant | 40.00 | 2.00 | S1、S2：Ravg<1.5% @3~5μm | Silicon | +0.0/-0.1 | ±0.1 | 1λ@633nm | <1′ | 60/40 | 0.2mmX45°
GW81-050-IR1 | GW81-050-IR1 | 1150.00 | Compliant | 50.00 | 3.00 | S1、S2：Ravg<1.5% @3~5μm | Silicon | +0.0/-0.1 | ±0.1 | 1λ@633nm | <1′ | 60/40 | 0.2mmX45°