## Commercial Grade Shortpass Filters_Specification
Product Name | Product code | Price including tax | RoHS | CWL(nm) | Transmission band | Blocking | Diameter (mm) | Material | TWE | Parallelism | Surface quality | Dia. Tolerance(mm) | Thickness(mm) | *Central wavelength | Transmission | Depth of blocking | **Edge Steepness | AOI | *Central wavelength | **Edge Steepness | Clear Aperture
GSWPE-400-D12 | GSWPE-400-D12 | 255.00 | Compliant | 400nm* | 250~385nm | 420~485nm | 12.50 | UV fused silica | λ/4@633nm | <30″ | 60/40 | +0.0/-0.1 | 2±0.2 | ±2% | Tavg>85% | OD2 | <15nm | 0° | Wavelength where T=50%Tmax | (λ(T80%) -λ(T10%))/λ(T10%) *100% | >90%
GSWPE-450-D12 | GSWPE-450-D12 | 255.00 | Compliant | 450nm* | 250~430nm | 470~545nm | 12.50 | UV fused silica | λ/4@633nm | <30″ | 60/40 | +0.0/-0.1 | 2±0.2 | ±2% | Tavg>85% | OD2 | <15nm | 0° | Wavelength where T=50%Tmax | (λ(T80%) -λ(T10%))/λ(T10%) *100% | >90%
GSWPE-500-D12 | GSWPE-500-D12 | 255.00 | Compliant | 500nm* | 250~480nm | 520~610nm | 12.50 | UV fused silica | λ/4@633nm | <30″ | 60/40 | +0.0/-0.1 | 2±0.2 | ±2% | Tavg>85% | OD2 | <15nm | 0° | Wavelength where T=50%Tmax | (λ(T80%) -λ(T10%))/λ(T10%) *100% | >90%
GSWPE-550-D12 | GSWPE-550-D12 | 255.00 | Compliant | 550nm* | 250~530nm | 575~665nm | 12.50 | UV fused silica | λ/4@633nm | <30″ | 60/40 | +0.0/-0.1 | 2±0.2 | ±2% | Tavg>85% | OD2 | <15nm | 0° | Wavelength where T=50%Tmax | (λ(T80%) -λ(T10%))/λ(T10%) *100% | >90%
GSWPE-600-D12 | GSWPE-600-D12 | 235.00 | Compliant | 600nm | 400~580nm | 625~795nm | 12.50 | H-K9L (CDGM) | λ/4@633nm | <30″ | 60/40 | +0.0/-0.1 | 2±0.2 | ±2% | Tavg>85% | OD2 | <15nm | 0° | Wavelength where T=50%Tmax | (λ(T80%) -λ(T10%))/λ(T10%) *100% | >90%
GSWPE-650-D12 | GSWPE-650-D12 | 235.00 | Compliant | 650nm | 400~630nm | 675~850nm | 12.50 | H-K9L (CDGM) | λ/4@633nm | <30″ | 60/40 | +0.0/-0.1 | 2±0.2 | ±2% | Tavg>85% | OD2 | <15nm | 0° | Wavelength where T=50%Tmax | (λ(T80%) -λ(T10%))/λ(T10%) *100% | >90%
GSWPE-700-D12 | GSWPE-700-D12 | 235.00 | Compliant | 700nm | 400~680nm | 725~900nm | 12.50 | H-K9L (CDGM) | λ/4@633nm | <30″ | 60/40 | +0.0/-0.1 | 2±0.2 | ±2% | Tavg>85% | OD2 | <15nm | 0° | Wavelength where T=50%Tmax | (λ(T80%) -λ(T10%))/λ(T10%) *100% | >90%
GSWPE-750-D12 | GSWPE-750-D12 | 235.00 | Compliant | 750nm | 400~725nm | 800~990nm | 12.50 | H-K9L (CDGM) | λ/4@633nm | <30″ | 60/40 | +0.0/-0.1 | 2±0.2 | ±2% | Tavg>85% | OD2 | <15nm | 0° | Wavelength where T=50%Tmax | (λ(T80%) -λ(T10%))/λ(T10%) *100% | >90%
GSWPE-800-D12 | GSWPE-800-D12 | 235.00 | Compliant | 800nm | 400~775nm | 850~1050nm | 12.50 | H-K9L (CDGM) | λ/4@633nm | <30″ | 60/40 | +0.0/-0.1 | 2±0.2 | ±2% | Tavg>85% | OD2 | <15nm | 0° | Wavelength where T=50%Tmax | (λ(T80%) -λ(T10%))/λ(T10%) *100% | >90%
GSWPE-850-D12 | GSWPE-850-D12 | 235.00 | Compliant | 850nm | 400~820nm | 910~1110nm | 12.50 | H-K9L (CDGM) | λ/4@633nm | <30″ | 60/40 | +0.0/-0.1 | 2±0.2 | ±2% | Tavg>85% | OD2 | <15nm | 0° | Wavelength where T=50%Tmax | (λ(T80%) -λ(T10%))/λ(T10%) *100% | >90%
GSWPE-900-D12 | GSWPE-900-D12 | 235.00 | Compliant | 900nm | 425~865nm | 960~1170nm | 12.50 | H-K9L (CDGM) | λ/4@633nm | <30″ | 60/40 | +0.0/-0.1 | 2±0.2 | ±2% | Tavg>85% | OD2 | <15nm | 0° | Wavelength where T=50%Tmax | (λ(T80%) -λ(T10%))/λ(T10%) *100% | >90%
GSWPE-950-D12 | GSWPE-950-D12 | 235.00 | Compliant | 950nm | 450~910nm | 1025~1235nm | 12.50 | H-K9L (CDGM) | λ/4@633nm | <30″ | 60/40 | +0.0/-0.1 | 2±0.2 | ±2% | Tavg>85% | OD2 | <15nm | 0° | Wavelength where T=50%Tmax | (λ(T80%) -λ(T10%))/λ(T10%) *100% | >90%
GSWPE-1000-D12 | GSWPE-1000-D12 | 235.00 | Compliant | 1000nm | 465~940nm | 1085~1305nm | 12.50 | H-K9L (CDGM) | λ/4@633nm | <30″ | 60/40 | +0.0/-0.1 | 2±0.2 | ±2% | Tavg>85% | OD2 | <15nm | 0° | Wavelength where T=50%Tmax | (λ(T80%) -λ(T10%))/λ(T10%) *100% | >90%
GSWPE-1050-D12 | GSWPE-1050-D12 | 235.00 | Compliant | 1050nm | 485~1000nm | 1130~1370nm | 12.50 | H-K9L (CDGM) | λ/4@633nm | <30″ | 60/40 | +0.0/-0.1 | 2±0.2 | ±2% | Tavg>85% | OD2 | <15nm | 0° | Wavelength where T=50%Tmax | (λ(T80%) -λ(T10%))/λ(T10%) *100% | >90%
GSWPE-1100-D12 | GSWPE-1100-D12 | 235.00 | Compliant | 1100nm | 510~1050nm | 1180~1440nm | 12.50 | H-K9L (CDGM) | λ/4@633nm | <30″ | 60/40 | +0.0/-0.1 | 2±0.2 | ±2% | Tavg>85% | OD2 | <15nm | 0° | Wavelength where T=50%Tmax | (λ(T80%) -λ(T10%))/λ(T10%) *100% | >90%
GSWPE-400-D25 | GSWPE-400-D25 | 350.00 | Compliant | 400nm* | 250~385nm | 420~485nm | 25.00 | UV fused silica | λ/4@633nm | <30″ | 60/40 | +0.0/-0.1 | 2±0.2 | ±2% | Tavg>85% | OD2 | <15nm | 0° | Wavelength where T=50%Tmax | (λ(T80%) -λ(T10%))/λ(T10%) *100% | >90%
GSWPE-450-D25 | GSWPE-450-D25 | 350.00 | Compliant | 450nm* | 250~430nm | 470~545nm | 25.00 | UV fused silica | λ/4@633nm | <30″ | 60/40 | +0.0/-0.1 | 2±0.2 | ±2% | Tavg>85% | OD2 | <15nm | 0° | Wavelength where T=50%Tmax | (λ(T80%) -λ(T10%))/λ(T10%) *100% | >90%
GSWPE-500-D25 | GSWPE-500-D25 | 350.00 | Compliant | 500nm* | 250~480nm | 520~610nm | 25.00 | UV fused silica | λ/4@633nm | <30″ | 60/40 | +0.0/-0.1 | 2±0.2 | ±2% | Tavg>85% | OD2 | <15nm | 0° | Wavelength where T=50%Tmax | (λ(T80%) -λ(T10%))/λ(T10%) *100% | >90%
GSWPE-550-D25 | GSWPE-550-D25 | 350.00 | Compliant | 550nm* | 250~530nm | 575~665nm | 25.00 | UV fused silica | λ/4@633nm | <30″ | 60/40 | +0.0/-0.1 | 2±0.2 | ±2% | Tavg>85% | OD2 | <15nm | 0° | Wavelength where T=50%Tmax | (λ(T80%) -λ(T10%))/λ(T10%) *100% | >90%
GSWPE-600-D25 | GSWPE-600-D25 | 295.00 | Compliant | 600nm | 400~580nm | 625~795nm | 25.00 | H-K9L (CDGM) | λ/4@633nm | <30″ | 60/40 | +0.0/-0.1 | 2±0.2 | ±2% | Tavg>85% | OD2 | <15nm | 0° | Wavelength where T=50%Tmax | (λ(T80%) -λ(T10%))/λ(T10%) *100% | >90%
GSWPE-650-D25 | GSWPE-650-D25 | 295.00 | Compliant | 650nm | 400~630nm | 675~850nm | 25.00 | H-K9L (CDGM) | λ/4@633nm | <30″ | 60/40 | +0.0/-0.1 | 2±0.2 | ±2% | Tavg>85% | OD2 | <15nm | 0° | Wavelength where T=50%Tmax | (λ(T80%) -λ(T10%))/λ(T10%) *100% | >90%
GSWPE-700-D25 | GSWPE-700-D25 | 295.00 | Compliant | 700nm | 400~680nm | 725~900nm | 25.00 | H-K9L (CDGM) | λ/4@633nm | <30″ | 60/40 | +0.0/-0.1 | 2±0.2 | ±2% | Tavg>85% | OD2 | <15nm | 0° | Wavelength where T=50%Tmax | (λ(T80%) -λ(T10%))/λ(T10%) *100% | >90%
GSWPE-750-D25 | GSWPE-750-D25 | 295.00 | Compliant | 750nm | 400~725nm | 800~990nm | 25.00 | H-K9L (CDGM) | λ/4@633nm | <30″ | 60/40 | +0.0/-0.1 | 2±0.2 | ±2% | Tavg>85% | OD2 | <15nm | 0° | Wavelength where T=50%Tmax | (λ(T80%) -λ(T10%))/λ(T10%) *100% | >90%
GSWPE-800-D25 | GSWPE-800-D25 | 295.00 | Compliant | 800nm | 400~775nm | 850~1050nm | 25.00 | H-K9L (CDGM) | λ/4@633nm | <30″ | 60/40 | +0.0/-0.1 | 2±0.2 | ±2% | Tavg>85% | OD2 | <15nm | 0° | Wavelength where T=50%Tmax | (λ(T80%) -λ(T10%))/λ(T10%) *100% | >90%
GSWPE-850-D25 | GSWPE-850-D25 | 295.00 | Compliant | 850nm | 400~820nm | 910~1110nm | 25.00 | H-K9L (CDGM) | λ/4@633nm | <30″ | 60/40 | +0.0/-0.1 | 2±0.2 | ±2% | Tavg>85% | OD2 | <15nm | 0° | Wavelength where T=50%Tmax | (λ(T80%) -λ(T10%))/λ(T10%) *100% | >90%
GSWPE-900-D25 | GSWPE-900-D25 | 295.00 | Compliant | 900nm | 425~865nm | 960~1170nm | 25.00 | H-K9L (CDGM) | λ/4@633nm | <30″ | 60/40 | +0.0/-0.1 | 2±0.2 | ±2% | Tavg>85% | OD2 | <15nm | 0° | Wavelength where T=50%Tmax | (λ(T80%) -λ(T10%))/λ(T10%) *100% | >90%
GSWPE-950-D25 | GSWPE-950-D25 | 295.00 | Compliant | 950nm | 450~910nm | 1025~1235nm | 25.00 | H-K9L (CDGM) | λ/4@633nm | <30″ | 60/40 | +0.0/-0.1 | 2±0.2 | ±2% | Tavg>85% | OD2 | <15nm | 0° | Wavelength where T=50%Tmax | (λ(T80%) -λ(T10%))/λ(T10%) *100% | >90%
GSWPE-1000-D25 | GSWPE-1000-D25 | 295.00 | Compliant | 1000nm | 465~940nm | 1085~1305nm | 25.00 | H-K9L (CDGM) | λ/4@633nm | <30″ | 60/40 | +0.0/-0.1 | 2±0.2 | ±2% | Tavg>85% | OD2 | <15nm | 0° | Wavelength where T=50%Tmax | (λ(T80%) -λ(T10%))/λ(T10%) *100% | >90%
GSWPE-1050-D25 | GSWPE-1050-D25 | 295.00 | Compliant | 1050nm | 485~1000nm | 1130~1370nm | 25.00 | H-K9L (CDGM) | λ/4@633nm | <30″ | 60/40 | +0.0/-0.1 | 2±0.2 | ±2% | Tavg>85% | OD2 | <15nm | 0° | Wavelength where T=50%Tmax | (λ(T80%) -λ(T10%))/λ(T10%) *100% | >90%
GSWPE-1100-D25 | GSWPE-1100-D25 | 295.00 | Compliant | 1100nm | 510~1050nm | 1180~1440nm | 25.00 | H-K9L (CDGM) | λ/4@633nm | <30″ | 60/40 | +0.0/-0.1 | 2±0.2 | ±2% | Tavg>85% | OD2 | <15nm | 0° | Wavelength where T=50%Tmax | (λ(T80%) -λ(T10%))/λ(T10%) *100% | >90%
GSWPE-400-D50 | GSWPE-400-D50 | 595.00 | Compliant | 400nm* | 250~385nm | 420~485nm | 50.00 | UV fused silica | λ/4@633nm | <30″ | 60/40 | +0.0/-0.1 | 2±0.2 | ±2% | Tavg>85% | OD2 | <15nm | 0° | Wavelength where T=50%Tmax | (λ(T80%) -λ(T10%))/λ(T10%) *100% | >90%
GSWPE-450-D50 | GSWPE-450-D50 | 595.00 | Compliant | 450nm* | 250~430nm | 470~545nm | 50.00 | UV fused silica | λ/4@633nm | <30″ | 60/40 | +0.0/-0.1 | 2±0.2 | ±2% | Tavg>85% | OD2 | <15nm | 0° | Wavelength where T=50%Tmax | (λ(T80%) -λ(T10%))/λ(T10%) *100% | >90%
GSWPE-500-D50 | GSWPE-500-D50 | 595.00 | Compliant | 500nm* | 250~480nm | 520~610nm | 50.00 | UV fused silica | λ/4@633nm | <30″ | 60/40 | +0.0/-0.1 | 2±0.2 | ±2% | Tavg>85% | OD2 | <15nm | 0° | Wavelength where T=50%Tmax | (λ(T80%) -λ(T10%))/λ(T10%) *100% | >90%
GSWPE-550-D50 | GSWPE-550-D50 | 595.00 | Compliant | 550nm* | 250~530nm | 575~665nm | 50.00 | UV fused silica | λ/4@633nm | <30″ | 60/40 | +0.0/-0.1 | 2±0.2 | ±2% | Tavg>85% | OD2 | <15nm | 0° | Wavelength where T=50%Tmax | (λ(T80%) -λ(T10%))/λ(T10%) *100% | >90%
GSWPE-600-D50 | GSWPE-600-D50 | 495.00 | Compliant | 600nm | 400~580nm | 625~795nm | 50.00 | H-K9L (CDGM) | λ/4@633nm | <30″ | 60/40 | +0.0/-0.1 | 2±0.2 | ±2% | Tavg>85% | OD2 | <15nm | 0° | Wavelength where T=50%Tmax | (λ(T80%) -λ(T10%))/λ(T10%) *100% | >90%
GSWPE-650-D50 | GSWPE-650-D50 | 495.00 | Compliant | 650nm | 400~630nm | 675~850nm | 50.00 | H-K9L (CDGM) | λ/4@633nm | <30″ | 60/40 | +0.0/-0.1 | 2±0.2 | ±2% | Tavg>85% | OD2 | <15nm | 0° | Wavelength where T=50%Tmax | (λ(T80%) -λ(T10%))/λ(T10%) *100% | >90%
GSWPE-700-D50 | GSWPE-700-D50 | 495.00 | Compliant | 700nm | 400~680nm | 725~900nm | 50.00 | H-K9L (CDGM) | λ/4@633nm | <30″ | 60/40 | +0.0/-0.1 | 2±0.2 | ±2% | Tavg>85% | OD2 | <15nm | 0° | Wavelength where T=50%Tmax | (λ(T80%) -λ(T10%))/λ(T10%) *100% | >90%
GSWPE-750-D50 | GSWPE-750-D50 | 495.00 | Compliant | 750nm | 400~725nm | 800~990nm | 50.00 | H-K9L (CDGM) | λ/4@633nm | <30″ | 60/40 | +0.0/-0.1 | 2±0.2 | ±2% | Tavg>85% | OD2 | <15nm | 0° | Wavelength where T=50%Tmax | (λ(T80%) -λ(T10%))/λ(T10%) *100% | >90%
GSWPE-800-D50 | GSWPE-800-D50 | 495.00 | Compliant | 800nm | 400~775nm | 850~1050nm | 50.00 | H-K9L (CDGM) | λ/4@633nm | <30″ | 60/40 | +0.0/-0.1 | 2±0.2 | ±2% | Tavg>85% | OD2 | <15nm | 0° | Wavelength where T=50%Tmax | (λ(T80%) -λ(T10%))/λ(T10%) *100% | >90%
GSWPE-850-D50 | GSWPE-850-D50 | 495.00 | Compliant | 850nm | 400~820nm | 910~1110nm | 50.00 | H-K9L (CDGM) | λ/4@633nm | <30″ | 60/40 | +0.0/-0.1 | 2±0.2 | ±2% | Tavg>85% | OD2 | <15nm | 0° | Wavelength where T=50%Tmax | (λ(T80%) -λ(T10%))/λ(T10%) *100% | >90%
GSWPE-900-D50 | GSWPE-900-D50 | 495.00 | Compliant | 900nm | 425~865nm | 960~1170nm | 50.00 | H-K9L (CDGM) | λ/4@633nm | <30″ | 60/40 | +0.0/-0.1 | 2±0.2 | ±2% | Tavg>85% | OD2 | <15nm | 0° | Wavelength where T=50%Tmax | (λ(T80%) -λ(T10%))/λ(T10%) *100% | >90%
GSWPE-950-D50 | GSWPE-950-D50 | 495.00 | Compliant | 950nm | 450~910nm | 1025~1235nm | 50.00 | H-K9L (CDGM) | λ/4@633nm | <30″ | 60/40 | +0.0/-0.1 | 2±0.2 | ±2% | Tavg>85% | OD2 | <15nm | 0° | Wavelength where T=50%Tmax | (λ(T80%) -λ(T10%))/λ(T10%) *100% | >90%
GSWPE-1000-D50 | GSWPE-1000-D50 | 495.00 | Compliant | 1000nm | 465~940nm | 1085~1305nm | 50.00 | H-K9L (CDGM) | λ/4@633nm | <30″ | 60/40 | +0.0/-0.1 | 2±0.2 | ±2% | Tavg>85% | OD2 | <15nm | 0° | Wavelength where T=50%Tmax | (λ(T80%) -λ(T10%))/λ(T10%) *100% | >90%
GSWPE-1050-D50 | GSWPE-1050-D50 | 495.00 | Compliant | 1050nm | 485~1000nm | 1130~1370nm | 50.00 | H-K9L (CDGM) | λ/4@633nm | <30″ | 60/40 | +0.0/-0.1 | 2±0.2 | ±2% | Tavg>85% | OD2 | <15nm | 0° | Wavelength where T=50%Tmax | (λ(T80%) -λ(T10%))/λ(T10%) *100% | >90%
GSWPE-1100-D50 | GSWPE-1100-D50 | 495.00 | Compliant | 1100nm | 510~1050nm | 1180~1440nm | 50.00 | H-K9L (CDGM) | λ/4@633nm | <30″ | 60/40 | +0.0/-0.1 | 2±0.2 | ±2% | Tavg>85% | OD2 | <15nm | 0° | Wavelength where T=50%Tmax | (λ(T80%) -λ(T10%))/λ(T10%) *100% | >90%