## Colored Glass Bandpass Filters_Specification
Product Name | Product code | Price including tax | Dimension tolerance(mm) | Thickness(mm) | *Central wavelength | *Central wavelength | RoHS | CWL(nm) | Filtr color | Diameter (mm) | Material | Surface figure | Parallelism | Surface quality
GCGBP-D12-UG5 | GCGBP-D12-UG5 | 125.00 | +0.0/-0.2 | 2±0.2 | ±10nm | The midpoint between the two wavelengths where T=50%Tamx. | Compliant | 318nm | Black | 12.50 | Color glass | λ/2@633nm | <1′ | 60/40
GCGBP-D12-UG11 | GCGBP-D12-UG11 | 125.00 | +0.0/-0.2 | 2±0.2 | ±10nm | The midpoint between the two wavelengths where T=50%Tamx. | Compliant | 325nm | Black | 12.50 | Color glass | λ/2@633nm | <1′ | 60/40
GCGBP-D12-UG1 | GCGBP-D12-UG1 | 95.00 | +0.0/-0.2 | 2±0.2 | ±10nm | The midpoint between the two wavelengths where T=50%Tamx. | Compliant | 355nm | Black | 12.50 | Color glass | λ/2@633nm | <1′ | 60/40
GCGBP-D12-BG3 | GCGBP-D12-BG3 | 95.00 | +0.0/-0.2 | 2±0.2 | ±10nm | The midpoint between the two wavelengths where T=50%Tamx. | Compliant | 356nm | Black | 12.50 | Color glass | λ/2@633nm | <1′ | 60/40
GCGBP-D12-BG25 | GCGBP-D12-BG25 | 95.00 | +0.0/-0.2 | 2±0.2 | ±10nm | The midpoint between the two wavelengths where T=50%Tamx. | Compliant | 400nm | Black | 12.50 | Color glass | λ/2@633nm | <1′ | 60/40
GCGBP-D12-B410 | GCGBP-D12-B410 | 95.00 | +0.0/-0.2 | 2±0.2 | ±10nm | The midpoint between the two wavelengths where T=50%Tamx. | Compliant | 410nm | Cyan-blue | 12.50 | Color glass | λ/2@633nm | <1′ | 60/40
GCGBP-D12-BG38 | GCGBP-D12-BG38 | 95.00 | +0.0/-0.2 | 2±0.2 | ±10nm | The midpoint between the two wavelengths where T=50%Tamx. | Compliant | 470nm | Blue-green | 12.50 | Color glass | λ/2@633nm | <1′ | 60/40
GCGBP-D12-BG39 | GCGBP-D12-BG39 | 95.00 | +0.0/-0.2 | 2±0.2 | ±10nm | The midpoint between the two wavelengths where T=50%Tamx. | Compliant | 507nm | Blue-green | 12.50 | Color glass | λ/2@633nm | <1′ | 60/40
GCGBP-D12-KG5 | GCGBP-D12-KG5 | 95.00 | +0.0/-0.2 | 2±0.2 | ±10nm | The midpoint between the two wavelengths where T=50%Tamx. | Compliant | *510nm | Clear | 12.50 | Color glass | λ/2@633nm | <1′ | 60/40
GCGBP-D12-KG1 | GCGBP-D12-KG1 | 95.00 | +0.0/-0.2 | 2±0.2 | ±10nm | The midpoint between the two wavelengths where T=50%Tamx. | Compliant | *530nm | Clear | 12.50 | Color glass | λ/2@633nm | <1′ | 60/40
GCGBP-D25-UG5 | GCGBP-D25-UG5 | 315.00 | +0.0/-0.2 | 2±0.2 | ±10nm | The midpoint between the two wavelengths where T=50%Tamx. | Compliant | 318nm | Black | 25.00 | Color glass | λ/2@633nm | <1′ | 60/40
GCGBP-D25-UG11 | GCGBP-D25-UG11 | 315.00 | +0.0/-0.2 | 2±0.2 | ±10nm | The midpoint between the two wavelengths where T=50%Tamx. | Compliant | 325nm | Black | 25.00 | Color glass | λ/2@633nm | <1′ | 60/40
GCGBP-D25-UG1 | GCGBP-D25-UG1 | 155.00 | +0.0/-0.2 | 2±0.2 | ±10nm | The midpoint between the two wavelengths where T=50%Tamx. | Compliant | 355nm | Black | 25.00 | Color glass | λ/2@633nm | <1′ | 60/40
GCGBP-D25-BG3 | GCGBP-D25-BG3 | 155.00 | +0.0/-0.2 | 2±0.2 | ±10nm | The midpoint between the two wavelengths where T=50%Tamx. | Compliant | 356nm | Black | 25.00 | Color glass | λ/2@633nm | <1′ | 60/40
GCGBP-D25-BG25 | GCGBP-D25-BG25 | 155.00 | +0.0/-0.2 | 2±0.2 | ±10nm | The midpoint between the two wavelengths where T=50%Tamx. | Compliant | 400nm | Black | 25.00 | Color glass | λ/2@633nm | <1′ | 60/40
GCGBP-D25-B410 | GCGBP-D25-B410 | 155.00 | +0.0/-0.2 | 2±0.2 | ±10nm | The midpoint between the two wavelengths where T=50%Tamx. | Compliant | 410nm | Cyan-blue | 25.00 | Color glass | λ/2@633nm | <1′ | 60/40
GCGBP-D25-BG38 | GCGBP-D25-BG38 | 155.00 | +0.0/-0.2 | 2±0.2 | ±10nm | The midpoint between the two wavelengths where T=50%Tamx. | Compliant | 470nm | Blue-green | 25.00 | Color glass | λ/2@633nm | <1′ | 60/40
GCGBP-D25-BG39 | GCGBP-D25-BG39 | 155.00 | +0.0/-0.2 | 2±0.2 | ±10nm | The midpoint between the two wavelengths where T=50%Tamx. | Compliant | 507nm | Blue-green | 25.00 | Color glass | λ/2@633nm | <1′ | 60-40
GCGBP-D25-KG5 | GCGBP-D25-KG5 | 155.00 | +0.0/-0.2 | 2±0.2 | ±10nm | The midpoint between the two wavelengths where T=50%Tamx. | Compliant | *510nm | Clear | 25.00 | Color glass | λ/2@633nm | <1′ | 60/40
GCGBP-D25-KG1 | GCGBP-D25-KG1 | 155.00 | +0.0/-0.2 | 2±0.2 | ±10nm | The midpoint between the two wavelengths where T=50%Tamx. | Compliant | *530nm | Clear | 25.00 | Color glass | λ/2@633nm | <1′ | 60/40
GCGBP-D50-UG5 | GCGBP-D50-UG5 | 750.00 | +0.0/-0.2 | 2±0.2 | ±10nm | The midpoint between the two wavelengths where T=50%Tamx. | Compliant | 318nm | Black | 50.00 | Color glass | λ/2@633nm | <1′ | 60/40
GCGBP-D50-UG11 | GCGBP-D50-UG11 | 750.00 | +0.0/-0.2 | 2±0.2 | ±10nm | The midpoint between the two wavelengths where T=50%Tamx. | Compliant | 325nm | Black | 50.00 | Color glass | λ/2@633nm | <1′ | 60/40
GCGBP-D50-UG1 | GCGBP-D50-UG1 | 350.00 | +0.0/-0.2 | 2±0.2 | ±10nm | The midpoint between the two wavelengths where T=50%Tamx. | Compliant | 355nm | Black | 50.00 | Color glass | λ/2@633nm | <1′ | 60/40
GCGBP-D50-BG3 | GCGBP-D50-BG3 | 350.00 | +0.0/-0.2 | 2±0.2 | ±10nm | The midpoint between the two wavelengths where T=50%Tamx. | Compliant | 356nm | Black | 50.00 | Color glass | λ/2@633nm | <1′ | 60/40
GCGBP-D50-BG25 | GCGBP-D50-BG25 | 350.00 | +0.0/-0.2 | 2±0.2 | ±10nm | The midpoint between the two wavelengths where T=50%Tamx. | Compliant | 400nm | Black | 50.00 | Color glass | λ/2@633nm | <1′ | 60/40
GCGBP-D50-B410 | GCGBP-D50-B410 | 350.00 | +0.0/-0.2 | 2±0.2 | ±10nm | The midpoint between the two wavelengths where T=50%Tamx. | Compliant | 410nm | Cyan-blue | 50.00 | Color glass | λ/2@633nm | <1′ | 60/40
GCGBP-D50-BG38 | GCGBP-D50-BG38 | 350.00 | +0.0/-0.2 | 2±0.2 | ±10nm | The midpoint between the two wavelengths where T=50%Tamx. | Compliant | 470nm | Blue-green | 50.00 | Color glass | λ/2@633nm | <1′ | 60/40
GCGBP-D50-BG39 | GCGBP-D50-BG39 | 350.00 | +0.0/-0.2 | 2±0.2 | ±10nm | The midpoint between the two wavelengths where T=50%Tamx. | Compliant | 507nm | Blue-green | 50.00 | Color glass | λ/2@633nm | <1′ | 60/40
GCGBP-D50-KG5 | GCGBP-D50-KG5 | 350.00 | +0.0/-0.2 | 2±0.2 | ±10nm | The midpoint between the two wavelengths where T=50%Tamx. | Compliant | *510nm | Clear | 50.00 | Color glass | λ/2@633nm | <1′ | 60/40
GCGBP-D50-KG1 | GCGBP-D50-KG1 | 350.00 | +0.0/-0.2 | 2±0.2 | ±10nm | The midpoint between the two wavelengths where T=50%Tamx. | Compliant | *530nm | Clear | 50.00 | Color glass | λ/2@633nm | <1′ | 60/40
GCGBP-50X50-UG5 | GCGBP-50X50-UG5 | 750.00 | +0.0/-0.2 | 2±0.2 | ±10nm | The midpoint between the two wavelengths where T=50%Tamx. | Compliant | 318nm | Black | 50.00x50.00 | Color glass | λ/2@633nm | <1′ | 60/40
GCGBP-50X50-UG11 | GCGBP-50X50-UG11 | 750.00 | +0.0/-0.2 | 2±0.2 | ±10nm | The midpoint between the two wavelengths where T=50%Tamx. | Compliant | 325nm | Black | 50.00x50.00 | Color glass | λ/2@633nm | <1′ | 60/40
GCGBP-50X50-UG1 | GCGBP-50X50-UG1 | 350.00 | +0.0/-0.2 | 2±0.2 | ±10nm | The midpoint between the two wavelengths where T=50%Tamx. | Compliant | 355nm | Black | 50.00x50.00 | Color glass | λ/2@633nm | <1′ | 60/40
GCGBP-50X50-BG3 | GCGBP-50X50-BG3 | 350.00 | +0.0/-0.2 | 2±0.2 | ±10nm | The midpoint between the two wavelengths where T=50%Tamx. | Compliant | 356nm | Black | 50.00x50.00 | Color glass | λ/2@633nm | <1′ | 60/40
GCGBP-50X50-BG25 | GCGBP-50X50-BG25 | 350.00 | +0.0/-0.2 | 2±0.2 | ±10nm | The midpoint between the two wavelengths where T=50%Tamx. | Compliant | 400nm | Black | 50.00x50.00 | Color glass | λ/2@633nm | <1′ | 60/40
GCGBP-50X50-B410 | GCGBP-50X50-B410 | 350.00 | +0.0/-0.2 | 2±0.2 | ±10nm | The midpoint between the two wavelengths where T=50%Tamx. | Compliant | 410nm | Cyan-blue | 50.00x50.00 | Color glass | λ/2@633nm | <1′ | 60/40
GCGBP-50X50-BG38 | GCGBP-50X50-BG38 | 350.00 | +0.0/-0.2 | 2±0.2 | ±10nm | The midpoint between the two wavelengths where T=50%Tamx. | Compliant | 470nm | Blue-green | 50.00x50.00 | Color glass | λ/2@633nm | <1′ | 60/40
GCGBP-50X50-BG39 | GCGBP-50X50-BG39 | 350.00 | +0.0/-0.2 | 2±0.2 | ±10nm | The midpoint between the two wavelengths where T=50%Tamx. | Compliant | 507nm | Blue-green | 50.00x50.00 | Color glass | λ/2@633nm | <1′ | 60/40
GCGBP-50x50-KG5 | GCGBP-50x50-KG5 | 350.00 | +0.0/-0.2 | 2±0.2 | ±10nm | The midpoint between the two wavelengths where T=50%Tamx. | Compliant | *510nm | Clear | 50.00x50.00 | Color glass | λ/2@633nm | <1′ | 60/40
GCGBP-50x50-KG1 | GCGBP-50x50-KG1 | 350.00 | +0.0/-0.2 | 2±0.2 | ±10nm | The midpoint between the two wavelengths where T=50%Tamx. | Compliant | *530nm | Clear | 50.00x50.00 | Color glass | λ/2@633nm | <1′ | 60/40