## Reflective ND Filters (VIS-NIR)_Specification
Product Name | Product code | Price including tax | RoHS | Optical density | Transmission T(%) | Design wavelength | Diameter (mm) | Material | TWE | Parallelism | Surface quality | Dimension tolerance(mm) | Thickness(mm) | Working wavelength range | *OD tolerance | Clear Aperture | *Optical density (OD)
GMNF-VIS-D12-001 | GMNF-VIS-D12-001 | 95.00 | Compliant | 0.1 | 79% | 550nm | 12.50 | H-K9L(CDGM) | λ/4@633nm | <30″ | 60/40 | +0.0/-0.2 | 2±0.2 | 400~1100nm | ±5% @550nm | >90% | OD= -log(T/100) T=transmission
GMNF-VIS-D12-002 | GMNF-VIS-D12-002 | 95.00 | Compliant | 0.2 | 63% | 550nm | 12.50 | H-K9L(CDGM) | λ/4@633nm | <30″ | 60/40 | +0.0/-0.2 | 2±0.2 | 400~1100nm | ±5% @550nm | >90% | OD= -log(T/100) T=transmission
GMNF-VIS-D12-003 | GMNF-VIS-D12-003 | 95.00 | Compliant | 0.3 | 50% | 550nm | 12.50 | H-K9L(CDGM) | λ/4@633nm | <30″ | 60/40 | +0.0/-0.2 | 2±0.2 | 400~1100nm | ±5% @550nm | >90% | OD= -log(T/100) T=transmission
GMNF-VIS-D12-004 | GMNF-VIS-D12-004 | 95.00 | Compliant | 0.4 | 40% | 550nm | 12.50 | H-K9L(CDGM) | λ/4@633nm | <30″ | 60/40 | +0.0/-0.2 | 2±0.2 | 400~1100nm | ±5% @550nm | >90% | OD= -log(T/100) T=transmission
GMNF-VIS-D12-005 | GMNF-VIS-D12-005 | 95.00 | Compliant | 0.5 | 32% | 550nm | 12.50 | H-K9L(CDGM) | λ/4@633nm | <30″ | 60/40 | +0.0/-0.2 | 2±0.2 | 400~1100nm | ±5% @550nm | >90% | OD= -log(T/100) T=transmission
GMNF-VIS-D12-006 | GMNF-VIS-D12-006 | 95.00 | Compliant | 0.6 | 25% | 550nm | 12.50 | H-K9L(CDGM) | λ/4@633nm | <30″ | 60/40 | +0.0/-0.2 | 2±0.2 | 400~1100nm | ±5% @550nm | >90% | OD= -log(T/100) T=transmission
GMNF-VIS-D12-007 | GMNF-VIS-D12-007 | 95.00 | Compliant | 0.7 | 20% | 550nm | 12.50 | H-K9L(CDGM) | λ/4@633nm | <30″ | 60/40 | +0.0/-0.2 | 2±0.2 | 400~1100nm | ±5% @550nm | >90% | OD= -log(T/100) T=transmission
GMNF-VIS-D12-010 | GMNF-VIS-D12-010 | 95.00 | Compliant | 1.0 | 10% | 550nm | 12.50 | H-K9L(CDGM) | λ/4@633nm | <30″ | 60/40 | +0.0/-0.2 | 2±0.2 | 400~1100nm | ±5% @550nm | >90% | OD= -log(T/100) T=transmission
GMNF-VIS-D12-013 | GMNF-VIS-D12-013 | 95.00 | Compliant | 1.3 | 5% | 550nm | 12.50 | H-K9L(CDGM) | λ/4@633nm | <30″ | 60/40 | +0.0/-0.2 | 2±0.2 | 400~1100nm | ±5% @550nm | >90% | OD= -log(T/100) T=transmission
GMNF-VIS-D12-020 | GMNF-VIS-D12-020 | 95.00 | Compliant | 2.0 | 1% | 550nm | 12.50 | H-K9L(CDGM) | λ/4@633nm | <30″ | 60/40 | +0.0/-0.2 | 2±0.2 | 400~1100nm | ±5% @550nm | >90% | OD= -log(T/100) T=transmission
GMNF-VIS-D12-030 | GMNF-VIS-D12-030 | 95.00 | Compliant | 3.0 | 0.1% | 550nm | 12.50 | H-K9L(CDGM) | λ/4@633nm | <30″ | 60/40 | +0.0/-0.2 | 2±0.2 | 400~1100nm | ±5% @550nm | >90% | OD= -log(T/100) T=transmission
GMNF-VIS-D25-001 | GMNF-VIS-D25-001 | 150.00 | Compliant | 0.1 | 79% | 550nm | 25.00 | H-K9L(CDGM) | λ/4@633nm | <30″ | 60/40 | +0.0/-0.2 | 2±0.2 | 400~1100nm | ±5% @550nm | >90% | OD= -log(T/100) T=transmission
GMNF-VIS-D25-002 | GMNF-VIS-D25-002 | 150.00 | Compliant | 0.2 | 63% | 550nm | 25.00 | H-K9L(CDGM) | λ/4@633nm | <30″ | 60/40 | +0.0/-0.2 | 2±0.2 | 400~1100nm | ±5% @550nm | >90% | OD= -log(T/100) T=transmission
GMNF-VIS-D25-003 | GMNF-VIS-D25-003 | 150.00 | Compliant | 0.3 | 50% | 550nm | 25.00 | H-K9L(CDGM) | λ/4@633nm | <30″ | 60/40 | +0.0/-0.2 | 2±0.2 | 400~1100nm | ±5% @550nm | >90% | OD= -log(T/100) T=transmission
GMNF-VIS-D25-004 | GMNF-VIS-D25-004 | 150.00 | Compliant | 0.4 | 40% | 550nm | 25.00 | H-K9L(CDGM) | λ/4@633nm | <30″ | 60/40 | +0.0/-0.2 | 2±0.2 | 400~1100nm | ±5% @550nm | >90% | OD= -log(T/100) T=transmission
GMNF-VIS-D25-005 | GMNF-VIS-D25-005 | 150.00 | Compliant | 0.5 | 32% | 550nm | 25.00 | H-K9L(CDGM) | λ/4@633nm | <30″ | 60/40 | +0.0/-0.2 | 2±0.2 | 400~1100nm | ±5% @550nm | >90% | OD= -log(T/100) T=transmission
GMNF-VIS-D25-006 | GMNF-VIS-D25-006 | 150.00 | Compliant | 0.6 | 25% | 550nm | 25.00 | H-K9L(CDGM) | λ/4@633nm | <30″ | 60/40 | +0.0/-0.2 | 2±0.2 | 400~1100nm | ±5% @550nm | >90% | OD= -log(T/100) T=transmission
GMNF-VIS-D25-007 | GMNF-VIS-D25-007 | 150.00 | Compliant | 0.7 | 20% | 550nm | 25.00 | H-K9L(CDGM) | λ/4@633nm | <30″ | 60/40 | +0.0/-0.2 | 2±0.2 | 400~1100nm | ±5% @550nm | >90% | OD= -log(T/100) T=transmission
GMNF-VIS-D25-010 | GMNF-VIS-D25-010 | 150.00 | Compliant | 1.0 | 10% | 550nm | 25.00 | H-K9L(CDGM) | λ/4@633nm | <30″ | 60/40 | +0.0/-0.2 | 2±0.2 | 400~1100nm | ±5% @550nm | >90% | OD= -log(T/100) T=transmission
GMNF-VIS-D25-013 | GMNF-VIS-D25-013 | 150.00 | Compliant | 1.3 | 5% | 550nm | 25.00 | H-K9L(CDGM) | λ/4@633nm | <30″ | 60/40 | +0.0/-0.2 | 2±0.2 | 400~1100nm | ±5% @550nm | >90% | OD= -log(T/100) T=transmission
GMNF-VIS-D25-020 | GMNF-VIS-D25-020 | 150.00 | Compliant | 2.0 | 1% | 550nm | 25.00 | H-K9L(CDGM) | λ/4@633nm | <30″ | 60/40 | +0.0/-0.2 | 2±0.2 | 400~1100nm | ±5% @550nm | >90% | OD= -log(T/100) T=transmission
GMNF-VIS-D25-030 | GMNF-VIS-D25-030 | 150.00 | Compliant | 3.0 | 0.1% | 550nm | 25.00 | H-K9L(CDGM) | λ/4@633nm | <30″ | 60/40 | +0.0/-0.2 | 2±0.2 | 400~1100nm | ±5% @550nm | >90% | OD= -log(T/100) T=transmission
GMNF-VIS-50X50-001 | GMNF-VIS-50X50-001 | 395.00 | Compliant | 0.1 | 79% | 550nm | 50.00x50.00 | H-K9L(CDGM) | λ/4@633nm | <30″ | 60/40 | +0.0/-0.2 | 2±0.2 | 400~1100nm | ±5% @550nm | >90% | OD= -log(T/100) T=transmission
GMNF-VIS-50X50-002 | GMNF-VIS-50X50-002 | 395.00 | Compliant | 0.2 | 63% | 550nm | 50.00x50.00 | H-K9L(CDGM) | λ/4@633nm | <30″ | 60/40 | +0.0/-0.2 | 2±0.2 | 400~1100nm | ±5% @550nm | >90% | OD= -log(T/100) T=transmission
GMNF-VIS-50X50-003 | GMNF-VIS-50X50-003 | 395.00 | Compliant | 0.3 | 50% | 550nm | 50.00x50.00 | H-K9L(CDGM) | λ/4@633nm | <30″ | 60/40 | +0.0/-0.2 | 2±0.2 | 400~1100nm | ±5% @550nm | >90% | OD= -log(T/100) T=transmission
GMNF-VIS-50X50-004 | GMNF-VIS-50X50-004 | 395.00 | Compliant | 0.4 | 40% | 550nm | 50.00x50.00 | H-K9L(CDGM) | λ/4@633nm | <30″ | 60/40 | +0.0/-0.2 | 2±0.2 | 400~1100nm | ±5% @550nm | >90% | OD= -log(T/100) T=transmission
GMNF-VIS-50X50-005 | GMNF-VIS-50X50-005 | 395.00 | Compliant | 0.5 | 32% | 550nm | 50.00x50.00 | H-K9L(CDGM) | λ/4@633nm | <30″ | 60/40 | +0.0/-0.2 | 2±0.2 | 400~1100nm | ±5% @550nm | >90% | OD= -log(T/100) T=transmission
GMNF-VIS-50X50-006 | GMNF-VIS-50X50-006 | 395.00 | Compliant | 0.6 | 25% | 550nm | 50.00x50.00 | H-K9L(CDGM) | λ/4@633nm | <30″ | 60/40 | +0.0/-0.2 | 2±0.2 | 400~1100nm | ±5% @550nm | >90% | OD= -log(T/100) T=transmission
GMNF-VIS-50X50-007 | GMNF-VIS-50X50-007 | 395.00 | Compliant | 0.7 | 20% | 550nm | 50.00x50.00 | H-K9L(CDGM) | λ/4@633nm | <30″ | 60/40 | +0.0/-0.2 | 2±0.2 | 400~1100nm | ±5% @550nm | >90% | OD= -log(T/100) T=transmission
GMNF-VIS-50X50-010 | GMNF-VIS-50X50-010 | 395.00 | Compliant | 1.0 | 10% | 550nm | 50.00x50.00 | H-K9L(CDGM) | λ/4@633nm | <30″ | 60/40 | +0.0/-0.2 | 2±0.2 | 400~1100nm | ±5% @550nm | >90% | OD= -log(T/100) T=transmission
GMNF-VIS-50X50-013 | GMNF-VIS-50X50-013 | 395.00 | Compliant | 1.3 | 5% | 550nm | 50.00x50.00 | H-K9L(CDGM) | λ/4@633nm | <30″ | 60/40 | +0.0/-0.2 | 2±0.2 | 400~1100nm | ±5% @550nm | >90% | OD= -log(T/100) T=transmission
GMNF-VIS-50X50-020 | GMNF-VIS-50X50-020 | 395.00 | Compliant | 2.0 | 1% | 550nm | 50.00x50.00 | H-K9L(CDGM) | λ/4@633nm | <30″ | 60/40 | +0.0/-0.2 | 2±0.2 | 400~1100nm | ±5% @550nm | >90% | OD= -log(T/100) T=transmission
GMNF-VIS-50X50-030 | GMNF-VIS-50X50-030 | 395.00 | Compliant | 3.0 | 0.1% | 550nm | 50.00x50.00 | H-K9L(CDGM) | λ/4@633nm | <30″ | 60/40 | +0.0/-0.2 | 2±0.2 | 400~1100nm | ±5% @550nm | >90% | OD= -log(T/100) T=transmission