## Dichroic Longpass Filters_Specification
Product Name | Product code | Price including tax | RoHS | CWL(nm) | Reflective band | Transmission band | Diameter (mm) | Material | TWE | Parallelism | Surface quality | Dimension tolerance(mm) | Thickness(mm) | *Central wavelength | **Transmission | **Reflection | Clear Aperture | AOI
GDMLP-425-D12 | GDMLP-425-D12 | 195.00 | Compliant | 425nm | 370~400nm | 440~1200nm | Φ12.50 | H-K9L (CDGM) | λ/4@633nm | <30″ | 60/40 | +0.0/-0.2 | 2±0.2 | ±10nm | Tavg>90% | Ravg>98% | >90% | 45°
GDMLP-450-D12 | GDMLP-450-D12 | 195.00 | Compliant | 450nm | 370~430nm | 465~1200nm | Φ12.50 | H-K9L (CDGM) | λ/4@633nm | <30″ | 60/40 | +0.0/-0.2 | 2±0.2 | ±10nm | Tavg>90% | Ravg>98% | >90% | 45°
GDMLP-500-D12 | GDMLP-500-D12 | 195.00 | Compliant | 500nm | 370~480nm | 515~1200nm | Φ12.50 | H-K9L (CDGM) | λ/4@633nm | <30″ | 60/40 | +0.0/-0.2 | 2±0.2 | ±10nm | Tavg>90% | Ravg>98% | >90% | 45°
GDMLP-550-D12 | GDMLP-550-D12 | 195.00 | Compliant | 550nm | 385~520nm | 565~1200nm | Φ12.50 | H-K9L (CDGM) | λ/4@633nm | <30″ | 60/40 | +0.0/-0.2 | 2±0.2 | ±10nm | Tavg>90% | Ravg>98% | >90% | 45°
GDMLP-600-D12 | GDMLP-600-D12 | 195.00 | Compliant | 600nm | 460~570nm | 620~1200nm | Φ12.50 | H-K9L (CDGM) | λ/4@633nm | <30″ | 60/40 | +0.0/-0.2 | 2±0.2 | ±10nm | Tavg>90% | Ravg>98% | >90% | 45°
GDMLP-650-D12 | GDMLP-650-D12 | 195.00 | Compliant | 650nm | 495~615nm | 670~1200nm | Φ12.50 | H-K9L (CDGM) | λ/4@633nm | <30″ | 60/40 | +0.0/-0.2 | 2±0.2 | ±10nm | Tavg>90% | Ravg>98% | >90% | 45°
GDMLP-700-D12 | GDMLP-700-D12 | 195.00 | Compliant | 700nm | 535~665nm | 720~1200nm | Φ12.50 | H-K9L (CDGM) | λ/4@633nm | <30″ | 60/40 | +0.0/-0.2 | 2±0.2 | ±10nm | Tavg>90% | Ravg>98% | >90% | 45°
GDMLP-750-D12 | GDMLP-750-D12 | 195.00 | Compliant | 750nm | 565~715nm | 770~1200nm | Φ12.50 | H-K9L (CDGM) | λ/4@633nm | <30″ | 60/40 | +0.0/-0.2 | 2±0.2 | ±10nm | Tavg>90% | Ravg>98% | >90% | 45°
GDMLP-800-D12 | GDMLP-800-D12 | 195.00 | Compliant | 800nm | 600~760nm | 820~1200nm | Φ12.50 | H-K9L (CDGM) | λ/4@633nm | <30″ | 60/40 | +0.0/-0.2 | 2±0.2 | ±10nm | Tavg>90% | Ravg>98% | >90% | 45°
GDMLP-850-D12 | GDMLP-850-D12 | 195.00 | Compliant | 850nm | 635~810nm | 870~1200nm | Φ12.50 | H-K9L (CDGM) | λ/4@633nm | <30″ | 60/40 | +0.0/-0.2 | 2±0.2 | ±10nm | Tavg>90% | Ravg>98% | >90% | 45°
GDMLP-425-12X17 | GDMLP-425-12X17 | 215.00 | Compliant | 425nm | 370~400nm | 440~1200nm | 12.50x17.50 | H-K9L (CDGM) | λ/4@633nm | <30″ | 60/40 | +0.0/-0.2 | 2±0.2 | ±10nm | Tavg>90% | Ravg>98% | >90% | 45°
GDMLP-450-12X17 | GDMLP-450-12X17 | 215.00 | Compliant | 450nm | 370~430nm | 465~1200nm | 12.50x17.50 | H-K9L (CDGM) | λ/4@633nm | <30″ | 60/40 | +0.0/-0.2 | 2±0.2 | ±10nm | Tavg>90% | Ravg>98% | >90% | 45°
GDMLP-500-12X17 | GDMLP-500-12X17 | 215.00 | Compliant | 500nm | 370~480nm | 515~1200nm | 12.50x17.50 | H-K9L (CDGM) | λ/4@633nm | <30″ | 60/40 | +0.0/-0.2 | 2±0.2 | ±10nm | Tavg>90% | Ravg>98% | >90% | 45°
GDMLP-550-12X17 | GDMLP-550-12X17 | 215.00 | Compliant | 550nm | 385~520nm | 565~1200nm | 12.50x17.50 | H-K9L (CDGM) | λ/4@633nm | <30″ | 60/40 | +0.0/-0.2 | 2±0.2 | ±10nm | Tavg>90% | Ravg>98% | >90% | 45°
GDMLP-600-12X17 | GDMLP-600-12X17 | 215.00 | Compliant | 600nm | 460~570nm | 620~1200nm | 12.50x17.50 | H-K9L (CDGM) | λ/4@633nm | <30″ | 60/40 | +0.0/-0.2 | 2±0.2 | ±10nm | Tavg>90% | Ravg>98% | >90% | 45°
GDMLP-650-12X17 | GDMLP-650-12X17 | 215.00 | Compliant | 650nm | 495~615nm | 670~1200nm | 12.50x17.50 | H-K9L (CDGM) | λ/4@633nm | <30″ | 60/40 | +0.0/-0.2 | 2±0.2 | ±10nm | Tavg>90% | Ravg>98% | >90% | 45°
GDMLP-700-12X17 | GDMLP-700-12X17 | 215.00 | Compliant | 700nm | 535~665nm | 720~1200nm | 12.50x17.50 | H-K9L (CDGM) | λ/4@633nm | <30″ | 60/40 | +0.0/-0.2 | 2±0.2 | ±10nm | Tavg>90% | Ravg>98% | >90% | 45°
GDMLP-750-12X17 | GDMLP-750-12X17 | 215.00 | Compliant | 750nm | 565~715nm | 770~1200nm | 12.50x17.50 | H-K9L (CDGM) | λ/4@633nm | <30″ | 60/40 | +0.0/-0.2 | 2±0.2 | ±10nm | Tavg>90% | Ravg>98% | >90% | 45°
GDMLP-800-12X17 | GDMLP-800-12X17 | 215.00 | Compliant | 800nm | 600~760nm | 820~1200nm | 12.50x17.50 | H-K9L (CDGM) | λ/4@633nm | <30″ | 60/40 | +0.0/-0.2 | 2±0.2 | ±10nm | Tavg>90% | Ravg>98% | >90% | 45°
GDMLP-850-12X17 | GDMLP-850-12X17 | 215.00 | Compliant | 850nm | 635~810nm | 870~1200nm | 12.50x17.50 | H-K9L (CDGM) | λ/4@633nm | <30″ | 60/40 | +0.0/-0.2 | 2±0.2 | ±10nm | Tavg>90% | Ravg>98% | >90% | 45°
GDMLP-425-D25 | GDMLP-425-D25 | 245.00 | Compliant | 425nm | 370~400nm | 440~1200nm | Φ25.00 | H-K9L (CDGM) | λ/4@633nm | <30″ | 60/40 | +0.0/-0.2 | 2±0.2 | ±10nm | Tavg>90% | Ravg>98% | >90% | 45°
GDMLP-450-D25 | GDMLP-450-D25 | 245.00 | Compliant | 450nm | 370~430nm | 465~1200nm | Φ25.00 | H-K9L (CDGM) | λ/4@633nm | <30″ | 60/40 | +0.0/-0.2 | 2±0.2 | ±10nm | Tavg>90% | Ravg>98% | >90% | 45°
GDMLP-500-D25 | GDMLP-500-D25 | 245.00 | Compliant | 500nm | 370~480nm | 515~1200nm | Φ25.00 | H-K9L (CDGM) | λ/4@633nm | <30″ | 60/40 | +0.0/-0.2 | 2±0.2 | ±10nm | Tavg>90% | Ravg>98% | >90% | 45°
GDMLP-550-D25 | GDMLP-550-D25 | 245.00 | Compliant | 550nm | 385~520nm | 565~1200nm | Φ25.00 | H-K9L (CDGM) | λ/4@633nm | <30″ | 60/40 | +0.0/-0.2 | 2±0.2 | ±10nm | Tavg>90% | Ravg>98% | >90% | 45°
GDMLP-600-D25 | GDMLP-600-D25 | 245.00 | Compliant | 600nm | 460~570nm | 620~1200nm | Φ25.00 | H-K9L (CDGM) | λ/4@633nm | <30″ | 60/40 | +0.0/-0.2 | 2±0.2 | ±10nm | Tavg>90% | Ravg>98% | >90% | 45°
GDMLP-650-D25 | GDMLP-650-D25 | 245.00 | Compliant | 650nm | 495~615nm | 670~1200nm | Φ25.00 | H-K9L (CDGM) | λ/4@633nm | <30″ | 60/40 | +0.0/-0.2 | 2±0.2 | ±10nm | Tavg>90% | Ravg>98% | >90% | 45°
GDMLP-700-D25 | GDMLP-700-D25 | 245.00 | Compliant | 700nm | 535~665nm | 720~1200nm | Φ25.00 | H-K9L (CDGM) | λ/4@633nm | <30″ | 60/40 | +0.0/-0.2 | 2±0.2 | ±10nm | Tavg>90% | Ravg>98% | >90% | 45°
GDMLP-750-D25 | GDMLP-750-D25 | 245.00 | Compliant | 750nm | 565~715nm | 770~1200nm | Φ25.00 | H-K9L (CDGM) | λ/4@633nm | <30″ | 60/40 | +0.0/-0.2 | 2±0.2 | ±10nm | Tavg>90% | Ravg>98% | >90% | 45°
GDMLP-800-D25 | GDMLP-800-D25 | 245.00 | Compliant | 800nm | 600~760nm | 820~1200nm | Φ25.00 | H-K9L (CDGM) | λ/4@633nm | <30″ | 60/40 | +0.0/-0.2 | 2±0.2 | ±10nm | Tavg>90% | Ravg>98% | >90% | 45°
GDMLP-850-D25 | GDMLP-850-D25 | 245.00 | Compliant | 850nm | 635~810nm | 870~1200nm | Φ25.00 | H-K9L (CDGM) | λ/4@633nm | <30″ | 60/40 | +0.0/-0.2 | 2±0.2 | ±10nm | Tavg>90% | Ravg>98% | >90% | 45°
GDMLP-425-25X36 | GDMLP-425-25X36 | 260.00 | Compliant | 425nm | 370~400nm | 440~1200nm | 25.00x36.00 | H-K9L (CDGM) | λ/4@633nm | <30″ | 60/40 | +0.0/-0.2 | 2±0.2 | ±10nm | Tavg>90% | Ravg>98% | >90% | 45°
GDMLP-450-25X36 | GDMLP-450-25X36 | 260.00 | Compliant | 450nm | 370~430nm | 465~1200nm | 25.00x36.00 | H-K9L (CDGM) | λ/4@633nm | <30″ | 60/40 | +0.0/-0.2 | 2±0.2 | ±10nm | Tavg>90% | Ravg>98% | >90% | 45°
GDMLP-500-25X36 | GDMLP-500-25X36 | 260.00 | Compliant | 500nm | 370~480nm | 515~1200nm | 25.00x36.00 | H-K9L (CDGM) | λ/4@633nm | <30″ | 60/40 | +0.0/-0.2 | 2±0.2 | ±10nm | Tavg>90% | Ravg>98% | >90% | 45°
GDMLP-550-25X36 | GDMLP-550-25X36 | 260.00 | Compliant | 550nm | 385~520nm | 565~1200nm | 25.00x36.00 | H-K9L (CDGM) | λ/4@633nm | <30″ | 60/40 | +0.0/-0.2 | 2±0.2 | ±10nm | Tavg>90% | Ravg>98% | >90% | 45°
GDMLP-600-25X36 | GDMLP-600-25X36 | 260.00 | Compliant | 600nm | 460~570nm | 620~1200nm | 25.00x36.00 | H-K9L (CDGM) | λ/4@633nm | <30″ | 60/40 | +0.0/-0.2 | 2±0.2 | ±10nm | Tavg>90% | Ravg>98% | >90% | 45°
GDMLP-650-25X36 | GDMLP-650-25X36 | 260.00 | Compliant | 650nm | 495~615nm | 670~1200nm | 25.00x36.00 | H-K9L (CDGM) | λ/4@633nm | <30″ | 60/40 | +0.0/-0.2 | 2±0.2 | ±10nm | Tavg>90% | Ravg>98% | >90% | 45°
GDMLP-700-25X36 | GDMLP-700-25X36 | 260.00 | Compliant | 700nm | 535~665nm | 720~1200nm | 25.00x36.00 | H-K9L (CDGM) | λ/4@633nm | <30″ | 60/40 | +0.0/-0.2 | 2±0.2 | ±10nm | Tavg>90% | Ravg>98% | >90% | 45°
GDMLP-750-25X36 | GDMLP-750-25X36 | 260.00 | Compliant | 750nm | 565~715nm | 770~1200nm | 25.00x36.00 | H-K9L (CDGM) | λ/4@633nm | <30″ | 60/40 | +0.0/-0.2 | 2±0.2 | ±10nm | Tavg>90% | Ravg>98% | >90% | 45°
GDMLP-800-25X36 | GDMLP-800-25X36 | 260.00 | Compliant | 800nm | 600~760nm | 820~1200nm | 25.00x36.00 | H-K9L (CDGM) | λ/4@633nm | <30″ | 60/40 | +0.0/-0.2 | 2±0.2 | ±10nm | Tavg>90% | Ravg>98% | >90% | 45°
GDMLP-850-25X36 | GDMLP-850-25X36 | 260.00 | Compliant | 850nm | 635~810nm | 870~1200nm | 25.00x36.00 | H-K9L (CDGM) | λ/4@633nm | <30″ | 60/40 | +0.0/-0.2 | 2±0.2 | ±10nm | Tavg>90% | Ravg>98% | >90% | 45°