## Multiple order waveplate(Retarder)_Specification
Product Name | Product code | Price including tax | Material | Parallelism | Dia. Tolerance(mm) | Surface quality | Retardance tolerance | TWE | Clear Aperture(mm) | AR coating | Diameter (mm) | CWL(nm) | Retardance (λ) | RoHS
GWPLH355-D12.7 | GWPLH355-D12.7 | 480.00 | Quartz crystal | <1″ | +0/-0.1 | 20/10 | λ/300 | λ/8@633nm | 90% in the center | R<0.2%@design wavelength | 12.70 | 355 | 1/2 | Compliant
GWPLH355-D25.4 | GWPLH355-D25.4 | 650.00 | Quartz crystal | <1″ | +0/-0.1 | 20/10 | λ/300 | λ/8@633nm | 90% in the center | R<0.2%@design wavelength | 25.40 | 355 | 1/2 | Compliant
GWPLQ355-D12.7 | GWPLQ355-D12.7 | 480.00 | Quartz crystal | <1″ | +0/-0.1 | 20/10 | λ/300 | λ/8@633nm | 90% in the center | R<0.2%@design wavelength | 12.70 | 355 | 1/4 | Compliant
GWPLQ355-D25.4 | GWPLQ355-D25.4 | 650.00 | Quartz crystal | <1″ | +0/-0.1 | 20/10 | λ/300 | λ/8@633nm | 90% in the center | R<0.2%@design wavelength | 25.40 | 355 | 1/4 | Compliant
GWPLH400-D12.7 | GWPLH400-D12.7 | 480.00 | Quartz crystal | <1″ | +0/-0.1 | 20/10 | λ/300 | λ/8@633nm | 90% in the center | R<0.2%@design wavelength | 12.70 | 400 | 1/2 | Compliant
GWPLH400-D25.4 | GWPLH400-D25.4 | 650.00 | Quartz crystal | <1″ | +0/-0.1 | 20/10 | λ/300 | λ/8@633nm | 90% in the center | R<0.2%@design wavelength | 25.40 | 400 | 1/2 | Compliant
GWPLQ400-D12.7 | GWPLQ400-D12.7 | 480.00 | Quartz crystal | <1″ | +0/-0.1 | 20/10 | λ/300 | λ/8@633nm | 90% in the center | R<0.2%@design wavelength | 12.70 | 400 | 1/4 | Compliant
GWPLQ400-D25.4 | GWPLQ400-D25.4 | 650.00 | Quartz crystal | <1″ | +0/-0.1 | 20/10 | λ/300 | λ/8@633nm | 90% in the center | R<0.2%@design wavelength | 25.40 | 400 | 1/4 | Compliant
GWPLH488-D12.7 | GWPLH488-D12.7 | 480.00 | Quartz crystal | <1″ | +0/-0.1 | 20/10 | λ/300 | λ/8@633nm | 90% in the center | R<0.2%@design wavelength | 12.70 | 488 | 1/2 | Compliant
GWPLH488-D25.4 | GWPLH488-D25.4 | 650.00 | Quartz crystal | <1″ | +0/-0.1 | 20/10 | λ/300 | λ/8@633nm | 90% in the center | R<0.2%@design wavelength | 25.40 | 488 | 1/2 | Compliant
GWPLQ488-D12.7 | GWPLQ488-D12.7 | 480.00 | Quartz crystal | <1″ | +0/-0.1 | 20/10 | λ/300 | λ/8@633nm | 90% in the center | R<0.2%@design wavelength | 12.70 | 488 | 1/4 | Compliant
GWPLQ488-D25.4 | GWPLQ488-D25.4 | 650.00 | Quartz crystal | <1″ | +0/-0.1 | 20/10 | λ/300 | λ/8@633nm | 90% in the center | R<0.2%@design wavelength | 25.40 | 488 | 1/4 | Compliant
GWPLH532-D12.7 | GWPLH532-D12.7 | 480.00 | Quartz crystal | <1″ | +0/-0.1 | 20/10 | λ/300 | λ/8@633nm | 90% in the center | R<0.2%@design wavelength | 12.70 | 532 | 1/2 | Compliant
GWPLH532-D25.4 | GWPLH532-D25.4 | 650.00 | Quartz crystal | <1″ | +0/-0.1 | 20/10 | λ/300 | λ/8@633nm | 90% in the center | R<0.2%@design wavelength | 25.40 | 532 | 1/2 | Compliant
GWPLQ532-D12.7 | GWPLQ532-D12.7 | 480.00 | Quartz crystal | <1″ | +0/-0.1 | 20/10 | λ/300 | λ/8@633nm | 90% in the center | R<0.2%@design wavelength | 12.70 | 532 | 1/4 | Compliant
GWPLQ532-D25.4 | GWPLQ532-D25.4 | 650.00 | Quartz crystal | <1″ | +0/-0.1 | 20/10 | λ/300 | λ/8@633nm | 90% in the center | R<0.2%@design wavelength | 25.40 | 532 | 1/4 | Compliant
GWPLH632.8-D12.7 | GWPLH632.8-D12.7 | 480.00 | Quartz crystal | <1″ | +0/-0.1 | 20/10 | λ/300 | λ/8@633nm | 90% in the center | R<0.2%@design wavelength | 12.70 | 632.8 | 1/2 | Compliant
GWPLH632.8-D25.4 | GWPLH632.8-D25.4 | 650.00 | Quartz crystal | <1″ | +0/-0.1 | 20/10 | λ/300 | λ/8@633nm | 90% in the center | R<0.2%@design wavelength | 25.40 | 632.8 | 1/2 | Compliant
GWPLQ632.8-D12.7 | GWPLQ632.8-D12.7 | 480.00 | Quartz crystal | <1″ | +0/-0.1 | 20/10 | λ/300 | λ/8@633nm | 90% in the center | R<0.2%@design wavelength | 12.70 | 632.8 | 1/4 | Compliant
GWPLQ632.8-D25.4 | GWPLQ632.8-D25.4 | 650.00 | Quartz crystal | <1″ | +0/-0.1 | 20/10 | λ/300 | λ/8@633nm | 90% in the center | R<0.2%@design wavelength | 25.40 | 632.8 | 1/4 | Compliant
GWPLH670-D12.7 | GWPLH670-D12.7 | 480.00 | Quartz crystal | <1″ | +0/-0.1 | 20/10 | λ/300 | λ/8@633nm | 90% in the center | R<0.2%@design wavelength | 12.70 | 670 | 1/2 | Compliant
GWPLH670-D25.4 | GWPLH670-D25.4 | 650.00 | Quartz crystal | <1″ | +0/-0.1 | 20/10 | λ/300 | λ/8@633nm | 90% in the center | R<0.2%@design wavelength | 25.40 | 670 | 1/2 | Compliant
GWPLQ670-D12.7 | GWPLQ670-D12.7 | 480.00 | Quartz crystal | <1″ | +0/-0.1 | 20/10 | λ/300 | λ/8@633nm | 90% in the center | R<0.2%@design wavelength | 12.70 | 670 | 1/4 | Compliant
GWPLQ670-D25.4 | GWPLQ670-D25.4 | 650.00 | Quartz crystal | <1″ | +0/-0.1 | 20/10 | λ/300 | λ/8@633nm | 90% in the center | R<0.2%@design wavelength | 25.40 | 670 | 1/4 | Compliant
GWPLH780-D12.7 | GWPLH780-D12.7 | 480.00 | Quartz crystal | <1″ | +0/-0.1 | 20/10 | λ/300 | λ/8@633nm | 90% in the center | R<0.2%@design wavelength | 12.70 | 780 | 1/2 | Compliant
GWPLH780-D25.4 | GWPLH780-D25.4 | 650.00 | Quartz crystal | <1″ | +0/-0.1 | 20/10 | λ/300 | λ/8@633nm | 90% in the center | R<0.2%@design wavelength | 25.40 | 780 | 1/2 | Compliant
GWPLQ780-D12.7 | GWPLQ780-D12.7 | 480.00 | Quartz crystal | <1″ | +0/-0.1 | 20/10 | λ/300 | λ/8@633nm | 90% in the center | R<0.2%@design wavelength | 12.70 | 780 | 1/4 | Compliant
GWPLQ780-D25.4 | GWPLQ780-D25.4 | 650.00 | Quartz crystal | <1″ | +0/-0.1 | 20/10 | λ/300 | λ/8@633nm | 90% in the center | R<0.2%@design wavelength | 25.40 | 780 | 1/4 | Compliant
GWPLH808-D12.7 | GWPLH808-D12.7 | 480.00 | Quartz crystal | <1″ | +0/-0.1 | 20/10 | λ/300 | λ/8@633nm | 90% in the center | R<0.2%@design wavelength | 12.70 | 808 | 1/2 | Compliant
GWPLH808-D25.4 | GWPLH808-D25.4 | 650.00 | Quartz crystal | <1″ | +0/-0.1 | 20/10 | λ/300 | λ/8@633nm | 90% in the center | R<0.2%@design wavelength | 25.40 | 808 | 1/2 | Compliant
GWPLQ808-D12.7 | GWPLQ808-D12.7 | 480.00 | Quartz crystal | <1″ | +0/-0.1 | 20/10 | λ/300 | λ/8@633nm | 90% in the center | R<0.2%@design wavelength | 12.70 | 808 | 1/4 | Compliant
GWPLQ808-D25.4 | GWPLQ808-D25.4 | 650.00 | Quartz crystal | <1″ | +0/-0.1 | 20/10 | λ/300 | λ/8@633nm | 90% in the center | R<0.2%@design wavelength | 25.40 | 808 | 1/4 | Compliant
GWPLH850-D12.7 | GWPLH850-D12.7 | 480.00 | Quartz crystal | <1″ | +0/-0.1 | 20/10 | λ/300 | λ/8@633nm | 90% in the center | R<0.2%@design wavelength | 12.70 | 850 | 1/2 | Compliant
GWPLH850-D25.4 | GWPLH850-D25.4 | 650.00 | Quartz crystal | <1″ | +0/-0.1 | 20/10 | λ/300 | λ/8@633nm | 90% in the center | R<0.2%@design wavelength | 25.40 | 850 | 1/2 | Compliant
GWPLQ850-D12.7 | GWPLQ850-D12.7 | 480.00 | Quartz crystal | <1″ | +0/-0.1 | 20/10 | λ/300 | λ/8@633nm | 90% in the center | R<0.2%@design wavelength | 12.70 | 850 | 1/4 | Compliant
GWPLQ850-D25.4 | GWPLQ850-D25.4 | 650.00 | Quartz crystal | <1″ | +0/-0.1 | 20/10 | λ/300 | λ/8@633nm | 90% in the center | R<0.2%@design wavelength | 25.40 | 850 | 1/4 | Compliant
GWPLH980-D12.7 | GWPLH980-D12.7 | 480.00 | Quartz crystal | <1″ | +0/-0.1 | 20/10 | λ/300 | λ/8@633nm | 90% in the center | R<0.2%@design wavelength | 12.70 | 980 | 1/2 | Compliant
GWPLH980-D25.4 | GWPLH980-D25.4 | 650.00 | Quartz crystal | <1″ | +0/-0.1 | 20/10 | λ/300 | λ/8@633nm | 90% in the center | R<0.2%@design wavelength | 25.40 | 980 | 1/2 | Compliant
GWPLQ980-D12.7 | GWPLQ980-D12.7 | 480.00 | Quartz crystal | <1″ | +0/-0.1 | 20/10 | λ/300 | λ/8@633nm | 90% in the center | R<0.2%@design wavelength | 12.70 | 980 | 1/4 | Compliant
GWPLQ980-D25.4 | GWPLQ980-D25.4 | 650.00 | Quartz crystal | <1″ | +0/-0.1 | 20/10 | λ/300 | λ/8@633nm | 90% in the center | R<0.2%@design wavelength | 25.40 | 980 | 1/4 | Compliant
GWPLH1064-D12.7 | GWPLH1064-D12.7 | 480.00 | Quartz crystal | <1″ | +0/-0.1 | 20/10 | λ/300 | λ/8@633nm | 90% in the center | R<0.2%@design wavelength | 12.70 | 1064 | 1/2 | Compliant
GWPLH1064-D25.4 | GWPLH1064-D25.4 | 650.00 | Quartz crystal | <1″ | +0/-0.1 | 20/10 | λ/300 | λ/8@633nm | 90% in the center | R<0.2%@design wavelength | 25.40 | 1064 | 1/2 | Compliant
GWPLQ1064-D12.7 | GWPLQ1064-D12.7 | 480.00 | Quartz crystal | <1″ | +0/-0.1 | 20/10 | λ/300 | λ/8@633nm | 90% in the center | R<0.2%@design wavelength | 12.70 | 1064 | 1/4 | Compliant
GWPLQ1064-D25.4 | GWPLQ1064-D25.4 | 650.00 | Quartz crystal | <1″ | +0/-0.1 | 20/10 | λ/300 | λ/8@633nm | 90% in the center | R<0.2%@design wavelength | 25.40 | 1064 | 1/4 | Compliant
GWPLH1550-D12.7 | GWPLH1550-D12.7 | 580.00 | Quartz crystal | <1″ | +0/-0.1 | 20/10 | λ/300 | λ/8@633nm | 90% in the center | R<0.2%@design wavelength | 12.70 | 1550 | 1/2 | Compliant
GWPLH1550-D25.4 | GWPLH1550-D25.4 | 950.00 | Quartz crystal | <1″ | +0/-0.1 | 20/10 | λ/300 | λ/8@633nm | 90% in the center | R<0.2%@design wavelength | 25.40 | 1550 | 1/2 | Compliant
GWPLQ1550-D12.7 | GWPLQ1550-D12.7 | 580.00 | Quartz crystal | <1″ | +0/-0.1 | 20/10 | λ/300 | λ/8@633nm | 90% in the center | R<0.2%@design wavelength | 12.70 | 1550 | 1/4 | Compliant
GWPLQ1550-D25.4 | GWPLQ1550-D25.4 | 950.00 | Quartz crystal | <1″ | +0/-0.1 | 20/10 | λ/300 | λ/8@633nm | 90% in the center | R<0.2%@design wavelength | 25.40 | 1550 | 1/4 | Compliant