## H-K9L Protected Aluminium_Specification
Product Name | Product code | Price including tax | Size(mm) | Thickness(mm) | Coating | Material | Dimension tolerance(mm) | Thickness tolerance(mm) | Surface figure | Parallelism | Surface quality | Bevel | Rear surface | RoHS
GM11-005-AL | GM11-005-AL | 75.00 | φ5.0 | 2 | Protected Aluminium | H-K9L | +0.0/-0.1 | ±0.2 | λ/4@633nm | <3′ | 60/40 | 0.2~0.5mmX45° | Fine ground | Compliant
GM11-006-AL | GM11-006-AL | 75.00 | φ6.3 | 2 | Protected Aluminium | H-K9L | +0.0/-0.1 | ±0.2 | λ/4@633nm | <3′ | 60/40 | 0.2~0.5mmX45° | Fine ground | Compliant
GM11-010-AL | GM11-010-AL | 75.00 | φ10.0 | 2 | Protected Aluminium | H-K9L | +0.0/-0.1 | ±0.2 | λ/4@633nm | <3′ | 60/40 | 0.2~0.5mmX45° | Fine ground | Compliant
GM11-012-AL | GM11-012-AL | 75.00 | φ12.5 | 2 | Protected Aluminium | H-K9L | +0.0/-0.1 | ±0.2 | λ/4@633nm | <3′ | 60/40 | 0.2~0.5mmX45° | Fine ground | Compliant
GM11-12SQ-AL | GM11-12SQ-AL | 75.00 | 12.5x12.5 | 2 | Protected Aluminium | H-K9L | +0.0/-0.1 | ±0.2 | λ/4@633nm | <3′ | 60/40 | 0.2~0.5mmX45° | Fine ground | Compliant
GM11-015-AL | GM11-015-AL | 75.00 | φ15.0 | 2 | Protected Aluminium | H-K9L | +0.0/-0.1 | ±0.2 | λ/4@633nm | <3′ | 60/40 | 0.2~0.5mmX45° | Fine ground | Compliant
GM11-020-AL | GM11-020-AL | 130.00 | φ20.0 | 2 | Protected Aluminium | H-K9L | +0.0/-0.1 | ±0.2 | λ/4@633nm | <3′ | 60/40 | 0.2~0.5mmX45° | Fine ground | Compliant
GM11-025-AL | GM11-025-AL | 155.00 | φ25.0 | 2 | Protected Aluminium | H-K9L | +0.0/-0.1 | ±0.2 | λ/4@633nm | <3′ | 60/40 | 0.2~0.5mmX45° | Fine ground | Compliant
GM11-25SQ-AL | GM11-25SQ-AL | 155.00 | 25.0x25.0 | 2 | Protected Aluminium | H-K9L | +0.0/-0.1 | ±0.2 | λ/4@633nm | <3′ | 60/40 | 0.2~0.5mmX45° | Fine ground | Compliant
GM11-030-AL | GM11-030-AL | 170.00 | φ30.0 | 3 | Protected Aluminium | H-K9L | +0.0/-0.1 | ±0.2 | λ/4@633nm | <3′ | 60/40 | 0.2~0.5mmX45° | Fine ground | Compliant
GM11-038-AL | GM11-038-AL | 200.00 | φ38.0 | 4 | Protected Aluminium | H-K9L | +0.0/-0.1 | ±0.2 | λ/4@633nm | <3′ | 60/40 | 0.2~0.5mmX45° | Fine ground | Compliant
GM11-050-AL | GM11-050-AL | 255.00 | φ50.0 | 4 | Protected Aluminium | H-K9L | +0.0/-0.1 | ±0.2 | λ/4@633nm | <3′ | 60/40 | 0.2~0.5mmX45° | Fine ground | Compliant
GM11-50SQ-AL | GM11-50SQ-AL | 255.00 | 50.0x50.0 | 4 | Protected Aluminium | H-K9L | +0.0/-0.1 | ±0.2 | λ/4@633nm | <3′ | 60/40 | 0.2~0.5mmX45° | Fine ground | Compliant