## H-K9L Protected Aluminium_Specification
Product Name | Product code | Price including tax | Size(mm) | Thickness(mm) | Coating | Material | Dimension tolerance(mm) | Thickness tolerance(mm) | Surface figure | Parallelism | RoHS | Surface quality | Bevel | Rear surface
GM12-005-AL | GM12-005-AL | 105.00 | φ5.0 | 2 | Protected Aluminium | H-K9L | +0.0/-0.1 | ±0.2 | λ/10@633nm | <3′ | Compliant | 10/5 | 0.2~0.5mmX45° | Fine ground
GM12-006-AL | GM12-006-AL | 105.00 | φ6.3 | 2 | Protected Aluminium | H-K9L | +0.0/-0.1 | ±0.2 | λ/10@633nm | <3′ | Compliant | 10/5 | 0.2~0.5mmX45° | Fine ground
GM12-010-AL | GM12-010-AL | 105.00 | φ10.0 | 2 | Protected Aluminium | H-K9L | +0.0/-0.1 | ±0.2 | λ/10@633nm | <3′ | Compliant | 10/5 | 0.2~0.5mmX45° | Fine ground
GM12-012-AL | GM12-012-AL | 105.00 | φ12.5 | 6 | Protected Aluminium | H-K9L | +0.0/-0.1 | ±0.2 | λ/10@633nm | <3′ | Compliant | 10/5 | 0.2~0.5mmX45° | Fine ground
GM12-12SQ-AL | GM12-12SQ-AL | 105.00 | 12.5x12.5 | 6 | Protected Aluminium | H-K9L | +0.0/-0.1 | ±0.2 | λ/10@633nm | <3′ | Compliant | 10/5 | 0.2~0.5mmX45° | Fine ground
GM12-015-AL | GM12-015-AL | 105.00 | φ15.0 | 6 | Protected Aluminium | H-K9L | +0.0/-0.1 | ±0.2 | λ/10@633nm | <3′ | Compliant | 10/5 | 0.2~0.5mmX45° | Fine ground
GM12-020-AL | GM12-020-AL | 165.00 | φ20.0 | 6 | Protected Aluminium | H-K9L | +0.0/-0.1 | ±0.2 | λ/10@633nm | <3′ | Compliant | 10/5 | 0.2~0.5mmX45° | Fine ground
GM12-025-AL | GM12-025-AL | 215.00 | φ25.0 | 6 | Protected Aluminium | H-K9L | +0.0/-0.1 | ±0.2 | λ/10@633nm | <3′ | Compliant | 10/5 | 0.2~0.5mmX45° | Fine ground
GM12-25SQ-AL | GM12-25SQ-AL | 215.00 | 25.0x25.0 | 6 | Protected Aluminium | H-K9L | +0.0/-0.1 | ±0.2 | λ/10@633nm | <3′ | Compliant | 10/5 | 0.2~0.5mmX45° | Fine ground
GM12-030-AL | GM12-030-AL | 235.00 | φ30.0 | 10 | Protected Aluminium | H-K9L | +0.0/-0.1 | ±0.2 | λ/10@633nm | <3′ | Compliant | 10/5 | 0.2~0.5mmX45° | Fine ground
GM12-038-AL | GM12-038-AL | 290.00 | φ38.0 | 10 | Protected Aluminium | H-K9L | +0.0/-0.1 | ±0.2 | λ/10@633nm | <3′ | Compliant | 10/5 | 0.2~0.5mmX45° | Fine ground
GM12-050-AL | GM12-050-AL | 345.00 | φ50.0 | 10 | Protected Aluminium | H-K9L | +0.0/-0.1 | ±0.2 | λ/10@633nm | <3′ | Compliant | 10/5 | 0.2~0.5mmX45° | Fine ground
GM12-50SQ-AL | GM12-50SQ-AL | 345.00 | 50.0x50.0 | 10 | Protected Aluminium | H-K9L | +0.0/-0.1 | ±0.2 | λ/10@633nm | <3′ | Compliant | 10/5 | 0.2~0.5mmX45° | Fine ground