## H-K9L UV Aluminium_Specification
Product Name | Product code | Price including tax | RoHS | Size(mm) | Thickness(mm) | Coating | Material | Dimension tolerance(mm) | Thickness tolerance(mm) | Surface figure | Parallelism | Surface quality | Bevel | Rear surface
GM12-005-UVAL | GM12-005-UVAL | 105.00 | Compliant | φ5.0 | 2 | UV Aluminium | H-K9L | +0.0/-0.1 | ±0.2 | λ/10@633nm | <3′ | 10/5 | 0.2~0.5mmX45° | Fine ground
GM12-006-UVAL | GM12-006-UVAL | 105.00 | Compliant | φ6.3 | 2 | UV Aluminium | H-K9L | +0.0/-0.1 | ±0.2 | λ/10@633nm | <3′ | 10/5 | 0.2~0.5mmX45° | Fine ground
GM12-010-UVAL | GM12-010-UVAL | 105.00 | Compliant | φ10.0 | 2 | UV Aluminium | H-K9L | +0.0/-0.1 | ±0.2 | λ/10@633nm | <3′ | 10/5 | 0.2~0.5mmX45° | Fine ground
GM12-012-UVAL | GM12-012-UVAL | 105.00 | Compliant | φ12.5 | 6 | UV Aluminium | H-K9L | +0.0/-0.1 | ±0.2 | λ/10@633nm | <3′ | 10/5 | 0.2~0.5mmX45° | Fine ground
GM12-12SQ-UVAL | GM12-12SQ-UVAL | 105.00 | Compliant | 12.5x12.5 | 6 | UV Aluminium | H-K9L | +0.0/-0.1 | ±0.2 | λ/10@633nm | <3′ | 10/5 | 0.2~0.5mmX45° | Fine ground
GM12-015-UVAL | GM12-015-UVAL | 105.00 | Compliant | φ15.0 | 6 | UV Aluminium | H-K9L | +0.0/-0.1 | ±0.2 | λ/10@633nm | <3′ | 10/5 | 0.2~0.5mmX45° | Fine ground
GM12-020-UVAL | GM12-020-UVAL | 165.00 | Compliant | φ20.0 | 6 | UV Aluminium | H-K9L | +0.0/-0.1 | ±0.2 | λ/10@633nm | <3′ | 10/5 | 0.2~0.5mmX45° | Fine ground
GM12-025-UVAL | GM12-025-UVAL | 215.00 | Compliant | φ25.0 | 6 | UV Aluminium | H-K9L | +0.0/-0.1 | ±0.2 | λ/10@633nm | <3′ | 10/5 | 0.2~0.5mmX45° | Fine ground
GM12-25SQ-UVAL | GM12-25SQ-UVAL | 215.00 | Compliant | 25.0x25.0 | 6 | UV Aluminium | H-K9L | +0.0/-0.1 | ±0.2 | λ/10@633nm | <3′ | 10/5 | 0.2~0.5mmX45° | Fine ground
GM12-030-UVAL | GM12-030-UVAL | 235.00 | Compliant | φ30.0 | 10 | UV Aluminium | H-K9L | +0.0/-0.1 | ±0.2 | λ/10@633nm | <3′ | 10/5 | 0.2~0.5mmX45° | Fine ground
GM12-038-UVAL | GM12-038-UVAL | 290.00 | Compliant | φ38.0 | 10 | UV Aluminium | H-K9L | +0.0/-0.1 | ±0.2 | λ/10@633nm | <3′ | 10/5 | 0.2~0.5mmX45° | Fine ground
GM12-050-UVAL | GM12-050-UVAL | 345.00 | Compliant | φ50.0 | 10 | UV Aluminium | H-K9L | +0.0/-0.1 | ±0.2 | λ/10@633nm | <3′ | 10/5 | 0.2~0.5mmX45° | Fine ground
GM12-50SQ-UVAL | GM12-50SQ-UVAL | 345.00 | Compliant | 50.0x50.0 | 10 | UV Aluminium | H-K9L | +0.0/-0.1 | ±0.2 | λ/10@633nm | <3′ | 10/5 | 0.2~0.5mmX45° | Fine ground