## H-K9L Protected Gold_Specification
Product Name | Product code | Price including tax | RoHS | Size(mm) | Thickness(mm) | Coating | Material | Dimension tolerance(mm) | Thickness tolerance(mm) | Surface figure | Parallelism | Surface quality | Bevel | Rear surface
GM12-005-AU | GM12-005-AU | 150.00 | Compliant | φ5.0 | 2 | Protected gold | H-K9L | +0.0/-0.1 | ±0.2 | λ/10@633nm | <3′ | 10/5 | 0.2~0.5mmX45° | Fine ground
GM12-006-AU | GM12-006-AU | 150.00 | Compliant | φ6.3 | 2 | Protected gold | H-K9L | +0.0/-0.1 | ±0.2 | λ/10@633nm | <3′ | 10/5 | 0.2~0.5mmX45° | Fine ground
GM12-010-AU | GM12-010-AU | 150.00 | Compliant | φ10.0 | 2 | Protected gold | H-K9L | +0.0/-0.1 | ±0.2 | λ/10@633nm | <3′ | 10/5 | 0.2~0.5mmX45° | Fine ground
GM12-012-AU | GM12-012-AU | 150.00 | Compliant | φ12.5 | 6 | Protected gold | H-K9L | +0.0/-0.1 | ±0.2 | λ/10@633nm | <3′ | 10/5 | 0.2~0.5mmX45° | Fine ground
GM12-12SQ-AU | GM12-12SQ-AU | 150.00 | Compliant | 12.5x12.5 | 6 | Protected gold | H-K9L | +0.0/-0.1 | ±0.2 | λ/10@633nm | <3′ | 10/5 | 0.2~0.5mmX45° | Fine ground
GM12-015-AU | GM12-015-AU | 150.00 | Compliant | φ15.0 | 6 | Protected gold | H-K9L | +0.0/-0.1 | ±0.2 | λ/10@633nm | <3′ | 10/5 | 0.2~0.5mmX45° | Fine ground
GM12-020-AU | GM12-020-AU | 210.00 | Compliant | φ20.0 | 6 | Protected gold | H-K9L | +0.0/-0.1 | ±0.2 | λ/10@633nm | <3′ | 10/5 | 0.2~0.5mmX45° | Fine ground
GM12-025-AU | GM12-025-AU | 275.00 | Compliant | φ25.0 | 6 | Protected gold | H-K9L | +0.0/-0.1 | ±0.2 | λ/10@633nm | <3′ | 10/5 | 0.2~0.5mmX45° | Fine ground
GM12-25SQ-AU | GM12-25SQ-AU | 275.00 | Compliant | 25.0x25.0 | 6 | Protected gold | H-K9L | +0.0/-0.1 | ±0.2 | λ/10@633nm | <3′ | 10/5 | 0.2~0.5mmX45° | Fine ground
GM12-030-AU | GM12-030-AU | 305.00 | Compliant | φ30.0 | 10 | Protected gold | H-K9L | +0.0/-0.1 | ±0.2 | λ/10@633nm | <3′ | 10/5 | 0.2~0.5mmX45° | Fine ground
GM12-038-AU | GM12-038-AU | 360.00 | Compliant | φ38.0 | 10 | Protected gold | H-K9L | +0.0/-0.1 | ±0.2 | λ/10@633nm | <3′ | 10/5 | 0.2~0.5mmX45° | Fine ground
GM12-050-AU | GM12-050-AU | 415.00 | Compliant | φ50.0 | 10 | Protected gold | H-K9L | +0.0/-0.1 | ±0.2 | λ/10@633nm | <3′ | 10/5 | 0.2~0.5mmX45° | Fine ground
GM12-50SQ-AU | GM12-50SQ-AU | 415.00 | Compliant | 50.0x50.0 | 10 | Protected gold | H-K9L | +0.0/-0.1 | ±0.2 | λ/10@633nm | <3′ | 10/5 | 0.2~0.5mmX45° | Fine ground