## Fused Silica Uncoated_Specification
Product Name | Product code | Price including tax | Dimension(mm) | Thickness(mm) | Coating | Material | Dimension tolerance(mm) | Surface figure | Thickness tolerance(mm) | Surface quality | Parallelism | Rear surface | Bevel | RoHS
GM22-005 | GM22-005 | 125.00 | φ5.00 | 2 | Uncoated | Fused silica | +0.0/-0.1 | λ/10@633nm | ±0.2 | 10/5 | <3′ | Fine ground | 0.2~0.5mmX45° | Compliant
GM22-006 | GM22-006 | 125.00 | φ6.30 | 2 | Uncoated | Fused silica | +0.0/-0.1 | λ/10@633nm | ±0.2 | 10/5 | <3′ | Fine ground | 0.2~0.5mmX45° | Compliant
GM22-010 | GM22-010 | 125.00 | φ10.00 | 2 | Uncoated | Fused silica | +0.0/-0.1 | λ/10@633nm | ±0.2 | 10/5 | <3′ | Fine ground | 0.2~0.5mmX45° | Compliant
GM22-012 | GM22-012 | 125.00 | φ12.50 | 6 | Uncoated | Fused silica | +0.0/-0.1 | λ/10@633nm | ±0.2 | 10/5 | <3′ | Fine ground | 0.2~0.5mmX45° | Compliant
GM22-12SQ | GM22-12SQ | 125.00 | 12.50x12.50 | 6 | Uncoated | Fused silica | +0.0/-0.1 | λ/10@633nm | ±0.2 | 10/5 | <3′ | Fine ground | 0.2~0.5mmX45° | Compliant
GM22-020 | GM22-020 | 155.00 | φ20.00 | 6 | Uncoated | Fused silica | +0.0/-0.1 | λ/10@633nm | ±0.2 | 10/5 | <3′ | Fine ground | 0.2~0.5mmX45° | Compliant
GM22-025 | GM22-025 | 235.00 | φ25.00 | 6 | Uncoated | Fused silica | +0.0/-0.1 | λ/10@633nm | ±0.2 | 10/5 | <3′ | Fine ground | 0.2~0.5mmX45° | Compliant
GM22-25SQ | GM22-25SQ | 235.00 | 25.00x25.00 | 6 | Uncoated | Fused silica | +0.0/-0.1 | λ/10@633nm | ±0.2 | 10/5 | <3′ | Fine ground | 0.2~0.5mmX45° | Compliant
GM22-030 | GM22-030 | 335.00 | φ30.00 | 10 | Uncoated | Fused silica | +0.0/-0.1 | λ/10@633nm | ±0.2 | 10/5 | <3′ | Fine ground | 0.2~0.5mmX45° | Compliant
GM22-038 | GM22-038 | 395.00 | φ38.00 | 10 | Uncoated | Fused silica | +0.0/-0.1 | λ/10@633nm | ±0.2 | 10/5 | <3′ | Fine ground | 0.2~0.5mmX45° | Compliant
GM22-050 | GM22-050 | 495.00 | φ50.00 | 10 | Uncoated | Fused silica | +0.0/-0.1 | λ/10@633nm | ±0.2 | 10/5 | <3′ | Fine ground | 0.2~0.5mmX45° | Compliant
GM22-50SQ | GM22-50SQ | 495.00 | 50.00x50.00 | 10 | Uncoated | Fused silica | +0.0/-0.1 | λ/10@633nm | ±0.2 | 10/5 | <3′ | Fine ground | 0.2~0.5mmX45° | Compliant