## Fused Silica Protected Gold_Specification
Product Name | Product code | Price including tax | RoHS | Dimension(mm) | Thickness(mm) | Coating | Material | Surface figure | Parallelism | Surface quality | Rear surface | Dimension tolerance(mm) | Thickness tolerance(mm) | Bevel
GM22-005-AU | GM22-005-AU | 195.00 | Compliant | φ5.00 | 2 | Protected gold | Fused silica | λ/10@633nm | <3′ | 10/5 | Fine ground | +0.0/-0.1 | ±0.2 | 0.2~0.5mmX45°
GM22-006-AU | GM22-006-AU | 195.00 | Compliant | φ6.30 | 2 | Protected gold | Fused silica | λ/10@633nm | <3′ | 10/5 | Fine ground | +0.0/-0.1 | ±0.2 | 0.2~0.5mmX45°
GM22-010-AU | GM22-010-AU | 195.00 | Compliant | φ10.00 | 2 | Protected gold | Fused silica | λ/10@633nm | <3′ | 10/5 | Fine ground | +0.0/-0.1 | ±0.2 | 0.2~0.5mmX45°
GM22-012-AU | GM22-012-AU | 195.00 | Compliant | φ12.50 | 6 | Protected gold | Fused silica | λ/10@633nm | <3′ | 10/5 | Fine ground | +0.0/-0.1 | ±0.2 | 0.2~0.5mmX45°
GM22-12SQ-AU | GM22-12SQ-AU | 195.00 | Compliant | 12.50x12.50 | 6 | Protected gold | Fused silica | λ/10@633nm | <3′ | 10/5 | Fine ground | +0.0/-0.1 | ±0.2 | 0.2~0.5mmX45°
GM22-020-AU | GM22-020-AU | 225.00 | Compliant | φ20.00 | 6 | Protected gold | Fused silica | λ/10@633nm | <3′ | 10/5 | Fine ground | +0.0/-0.1 | ±0.2 | 0.2~0.5mmX45°
GM22-025-AU | GM22-025-AU | 350.00 | Compliant | φ25.00 | 6 | Protected gold | Fused silica | λ/10@633nm | <3′ | 10/5 | Fine ground | +0.0/-0.1 | ±0.2 | 0.2~0.5mmX45°
GM22-25SQ-AU | GM22-25SQ-AU | 350.00 | Compliant | 25.00x25.00 | 6 | Protected gold | Fused silica | λ/10@633nm | <3′ | 10/5 | Fine ground | +0.0/-0.1 | ±0.2 | 0.2~0.5mmX45°
GM22-030-AU | GM22-030-AU | 435.00 | Compliant | φ30.00 | 10 | Protected gold | Fused silica | λ/10@633nm | <3′ | 10/5 | Fine ground | +0.0/-0.1 | ±0.2 | 0.2~0.5mmX45°
GM22-038-AU | GM22-038-AU | 495.00 | Compliant | φ38.00 | 10 | Protected gold | Fused silica | λ/10@633nm | <3′ | 10/5 | Fine ground | +0.0/-0.1 | ±0.2 | 0.2~0.5mmX45°
GM22-050-AU | GM22-050-AU | 605.00 | Compliant | φ50.00 | 10 | Protected gold | Fused silica | λ/10@633nm | <3′ | 10/5 | Fine ground | +0.0/-0.1 | ±0.2 | 0.2~0.5mmX45°
GM22-50SQ-AU | GM22-50SQ-AU | 605.00 | Compliant | 50.00x50.00 | 10 | Protected gold | Fused silica | λ/10@633nm | <3′ | 10/5 | Fine ground | +0.0/-0.1 | ±0.2 | 0.2~0.5mmX45°