## NIR Achromatic Lens_Specification
Product Name | Product code | Price including tax | Diameter (mm) | Central Thickness(mm) | Te(mm) | EFL(mm) | Coating | Material | Compatible lens ring | Dia. Tolerance(mm) | CT tolerance | Surface irregularity | EFL tolerance | Centration | Surface quality | Bevel | RoHS | BFL(mm)
GL31-005-007-NIR | GL31-005-007-NIR | 285.00 | 5.00 | 4.60 | 3.80 | 7.50 | Ravg<0.5% @650~1050nm | N-BAF10/N-SF6HT | N/A | +0.0/-0.1 | ±0.2 | λ/4@632.8nm | ±2% | 3~5′ | 60/40 | 0.2mmX45° | Compliant | 4.80
GL31-005-010-NIR | GL31-005-010-NIR | 255.00 | 5.00 | 3.80 | 3.20 | 10.00 | Ravg<0.5% @650~1050nm | N-LAK22/N-SF6HT | N/A | +0.0/-0.1 | ±0.2 | λ/4@632.8nm | ±2% | 3~5′ | 60/40 | 0.2mmX45° | Compliant | 8.00
GL31-005-015-NIR | GL31-005-015-NIR | 255.00 | 5.00 | 4.00 | 3.60 | 15.00 | Ravg<0.5% @650~1050nm | N-LAK22/N-SF6HT | N/A | +0.0/-0.1 | ±0.2 | λ/4@632.8nm | ±2% | 3~5′ | 60/40 | 0.2mmX45° | Compliant | 13.00
GL31-006-010-NIR | GL31-006-010-NIR | 255.00 | 6.00 | 4.00 | 3.1 | 10.00 | Ravg<0.5% @650~1050nm | N-LAK22/N-SF6HT | PN35035-LM063-D | +0.0/-0.1 | ±0.2 | λ/4@632.8nm | ±2% | 3~5′ | 60/40 | 0.2mmX45° | Compliant | 8.10
GL31-006-012-NIR | GL31-006-012-NIR | 235.00 | 6.35 | 3.90 | 3.10 | 12.70 | Ravg<0.5% @650~1050nm | N-LAK22/N-SF6HT | PN35035-LM063-D | +0.0/-0.1 | ±0.2 | λ/4@632.8nm | ±2% | 3~5′ | 60/40 | 0.2mmX45° | Compliant | 10.70
GL31-006-015-NIR | GL31-006-015-NIR | 235.00 | 6.35 | 3.90 | 3.20 | 15.00 | Ravg<0.5% @650~1050nm | N-LAK22/N-SF6HT | PN35035-LM063-D | +0.0/-0.1 | ±0.2 | λ/4@632.8nm | ±2% | 3~5′ | 60/40 | 0.2mmX45° | Compliant | 13.10
GL31-008-010-NIR | GL31-008-010-NIR | 235.00 | 8.00 | 5.80 | 4.40 | 10.00 | Ravg<0.5% @650~1050nm | N-LAK10/N-SF6HT | N/A | +0.0/-0.1 | ±0.2 | λ/4@632.8nm | ±2% | 3~5′ | 60/40 | 0.2mmX45° | Compliant | 7.00
GL31-008-016-NIR | GL31-008-016-NIR | 235.00 | 8.00 | 4.00 | 3.00 | 16.00 | Ravg<0.5% @650~1050nm | N-LAK22/N-SF6HT | N/A | +0.0/-0.1 | ±0.2 | λ/4@632.8nm | ±2% | 3~5′ | 60/40 | 0.2mmX45° | Compliant | 14.00
GL31-008-020-NIR | GL31-008-020-NIR | 235.00 | 8.00 | 3.60 | 2.80 | 20.00 | Ravg<0.5% @650~1050nm | N-LAK22/N-SF6HT | N/A | +0.0/-0.1 | ±0.2 | λ/4@632.8nm | ±2% | 3~5′ | 60/40 | 0.2mmX45° | Compliant | 18.20
GL31-012-019-NIR | GL31-012-019-NIR | 255.00 | 12.70 | 6.00 | 3.90 | 19.00 | Ravg<0.5% @650~1050nm | N-BAF10/N-SF6HT | PN35031-LM127-D | +0.0/-0.1 | ±0.2 | λ/4@632.8nm | ±2% | 3~5′ | 60/40 | 0.2mmX45° | Compliant | 15.50
GL31-012-025-NIR | GL31-012-025-NIR | 255.00 | 12.70 | 7.00 | 5.40 | 25.00 | Ravg<0.5% @650~1050nm | N-LAK22/N-SF6HT | PN35031-LM127-D | +0.0/-0.1 | ±0.2 | λ/4@632.8nm | ±2% | 3~5′ | 60/40 | 0.2mmX45° | Compliant | 21.15
GL31-012-030-NIR | GL31-012-030-NIR | 255.00 | 12.70 | 5.00 | 3.70 | 30.00 | Ravg<0.5% @650~1050nm | N-LAK22/N-SF6HT | PN35031-LM127-D | +0.0/-0.1 | ±0.2 | λ/4@632.8nm | ±2% | 3~5′ | 60/40 | 0.2mmX45° | Compliant | 27.30
GL31-012-050-NIR | GL31-012-050-NIR | 255.00 | 12.70 | 5.00 | 4.20 | 50.00 | Ravg<0.5% @650~1050nm | N-BAF10/N-SF6HT | PN35031-LM127-D | +0.0/-0.1 | ±0.2 | λ/4@632.8nm | ±2% | 3~5′ | 60/40 | 0.2mmX45° | Compliant | 46.20
GL31-012-075-NIR | GL31-012-075-NIR | 255.00 | 12.70 | 4.00 | 3.50 | 75.00 | Ravg<0.5% @650~1050nm | N-BAF10/N-SF6HT | PN35031-LM127-D | +0.0/-0.1 | ±0.2 | λ/4@632.8nm | ±2% | 3~5′ | 60/40 | 0.2mmX45° | Compliant | 72.00
GL31-025-030-NIR | GL31-025-030-NIR | 395.00 | 25.40 | 13.50 | 8.20 | 30.00 | Ravg<0.5% @650~1050nm | N-BAF10/N-SF6HT | PN35021-LM254-D2 | +0.0/-0.1 | ±0.2 | λ/4@632.8nm | ±2% | 3~5′ | 60/40 | 0.2mmX45° | Compliant | 23.00
GL31-025-035-NIR | GL31-025-035-NIR | 395.00 | 25.40 | 12.00 | 7.50 | 35.00 | Ravg<0.5% @650~1050nm | N-BAF10/N-SF6HT | PN35021-LM254-D2 | +0.0/-0.1 | ±0.2 | λ/4@632.8nm | ±2% | 3~5′ | 60/40 | 0.2mmX45° | Compliant | 28.40
GL31-025-040-NIR | GL31-025-040-NIR | 395.00 | 25.40 | 12.50 | 8.62 | 40.00 | Ravg<0.5% @650~1050nm | N-BAF10/N-SF6HT | PN35021-LM254-D2 | +0.0/-0.1 | ±0.2 | λ/4@632.8nm | ±2% | 3~5′ | 60/40 | 0.2mmX45° | Compliant | 32.80
GL31-025-045-NIR | GL31-025-045-NIR | 395.00 | 25.40 | 9.40 | 5.90 | 45.00 | Ravg<0.5% @650~1050nm | N-LAK22/N-SF6HT | PN35021-LM254-D2 | +0.0/-0.1 | ±0.2 | λ/4@632.8nm | ±2% | 3~5′ | 60/40 | 0.2mmX45° | Compliant | 39.60
GL31-025-050-NIR | GL31-025-050-NIR | 395.00 | 25.40 | 9.30 | 6.20 | 50.00 | Ravg<0.5% @650~1050nm | N-LAK22/N-SF6HT | PN35021-LM254-D2 | +0.0/-0.1 | ±0.2 | λ/4@632.8nm | ±2% | 3~5′ | 60/40 | 0.2mmX45° | Compliant | 45.00
GL31-025-060-NIR | GL31-025-060-NIR | 395.00 | 25.40 | 7.70 | 5.10 | 60.00 | Ravg<0.5% @650~1050nm | N-LAK22/N-SF6HT | PN35021-LM254-D2 | +0.0/-0.1 | ±0.2 | λ/4@632.8nm | ±2% | 3~5′ | 60/40 | 0.2mmX45° | Compliant | 55.80
GL31-025-075-NIR | GL31-025-075-NIR | 395.00 | 25.40 | 6.60 | 4.50 | 75.00 | Ravg<0.5% @650~1050nm | N-BAF10/N-SF6HT | PN35020-LM254-D2 | +0.0/-0.1 | ±0.2 | λ/4@632.8nm | ±2% | 3~5′ | 60/40 | 0.2mmX45° | Compliant | 69.90
GL31-025-080-NIR | GL31-025-080-NIR | 395.00 | 25.40 | 8.60 | 6.67 | 80.00 | Ravg<0.5% @650~1050nm | N-BAF10/N-SF6HT | PN35020-LM254-D1 | +0.0/-0.1 | ±0.2 | λ/4@632.8nm | ±2% | 3~5′ | 60/40 | 0.2mmX45° | Compliant | 73.50
GL31-025-100-NIR | GL31-025-100-NIR | 395.00 | 25.40 | 5.50 | 4.40 | 100.00 | Ravg<0.5% @650~1050nm | N-LAK22/N-SF6HT | N/A | +0.0/-0.1 | ±0.2 | λ/4@632.8nm | ±2% | 3~5′ | 60/40 | 0.2mmX45° | Compliant | 97.10
GL31-025-125-NIR | GL31-025-125-NIR | 395.00 | 25.40 | 12.00 | 10.24 | 125.00 | Ravg<0.5% @650~1050nm | N-BK7/N-SF8 | PN35020-LM254-D2 | +0.0/-0.1 | ±0.2 | λ/4@632.8nm | ±2% | 3~5′ | 60/40 | 0.2mmX45° | Compliant | 115.40
GL31-025-150-NIR | GL31-025-150-NIR | 395.00 | 25.40 | 7.50 | 6.50 | 150.00 | Ravg<0.5% @650~1050nm | N-LAK22/N-SF6HT | PN35020-LM254-D1 | +0.0/-0.1 | ±0.2 | λ/4@632.8nm | ±2% | 3~5′ | 60/40 | 0.2mmX45° | Compliant | 144.60
GL31-025-200-NIR | GL31-025-200-NIR | 395.00 | 25.40 | 8.00 | 7.30 | 200.00 | Ravg<0.5% @650~1050nm | N-LAK22/SF10 | PN35020-LM254-D1 | +0.0/-0.1 | ±0.2 | λ/4@632.8nm | ±2% | 3~5′ | 60/40 | 0.2mmX45° | Compliant | 194.80
GL31-025-250-NIR | GL31-025-250-NIR | 395.00 | 25.40 | 5.50 | 4.70 | 250.00 | Ravg<0.5% @650~1050nm | SF5/N-SF6HT | PN35020-LM254-D1 | +0.0/-0.1 | ±0.2 | λ/4@632.8nm | ±2% | 3~5′ | 60/40 | 0.2mmX45° | Compliant | 237.50
GL31-025-300-NIR | GL31-025-300-NIR | 395.00 | 25.40 | 6.00 | 5.30 | 300.00 | Ravg<0.5% @650~1050nm | SF5/N-SF6HT | PN35020-LM254-D1 | +0.0/-0.1 | ±0.2 | λ/4@632.8nm | ±2% | 3~5′ | 60/40 | 0.2mmX45° | Compliant | 290.00
GL31-025-400-NIR | GL31-025-400-NIR | 395.00 | 25.40 | 5.30 | 4.80 | 400.00 | Ravg<0.5% @650~1050nm | SF5/N-SF6HT | PN35020-LM254-D1 | +0.0/-0.1 | ±0.2 | λ/4@632.8nm | ±2% | 3~5′ | 60/40 | 0.2mmX45° | Compliant | 391.10
GL31-025-500-NIR | GL31-025-500-NIR | 395.00 | 25.40 | 6.00 | 5.60 | 500.00 | Ravg<0.5% @650~1050nm | SF10/N-SF6HT | PN35020-LM254-D1 | +0.0/-0.1 | ±0.2 | λ/4@632.8nm | ±2% | 3~5′ | 60/40 | 0.2mmX45° | Compliant | 480.80
GL31-030-050-NIR | GL31-030-050-NIR | 400.00 | 30.00 | 11.50 | 7.20 | 50.00 | Ravg<0.5% @650~1050nm | N-BAF10/N-SF6HT | PN35018-LM300-D2 | +0.0/-0.1 | ±0.2 | λ/4@632.8nm | ±2% | 3~5′ | 60/40 | 0.2mmX45° | Compliant | 42.90
GL31-030-080-NIR | GL31-030-080-NIR | 400.00 | 30.00 | 8.50 | 5.80 | 80.00 | Ravg<0.5% @650~1050nm | N-LAK22/N-SF6HT | PN35017-LM300-D1 | +0.0/-0.1 | ±0.2 | λ/4@632.8nm | ±2% | 3~5′ | 60/40 | 0.2mmX45° | Compliant | 75.30
GL31-030-100-NIR | GL31-030-100-NIR | 400.00 | 30.00 | 8.00 | 5.90 | 100.00 | Ravg<0.5% @650~1050nm | N-BAF10/N-SF6HT | PN35017-LM300-D1 | +0.0/-0.1 | ±0.2 | λ/4@632.8nm | ±2% | 3~5′ | 60/40 | 0.2mmX45° | Compliant | 94.00
GL31-050-075-NIR | GL31-050-075-NIR | 650.00 | 50.80 | 17.00 | 9.20 | 75.00 | Ravg<0.5% @650~1050nm | N-LAK22/N-SF6HT | PN35003-LM508-D2 | +0.0/-0.1 | ±0.2 | λ/4@632.8nm | ±2% | 3~5′ | 60/40 | 0.2mmX45° | Compliant | 65.70
GL31-050-080-NIR | GL31-050-080-NIR | 650.00 | 50.80 | 18.00 | 10.30 | 80.00 | Ravg<0.5% @650~1050nm | N-BAF10/N-SF6HT | PN35003-LM508-D2 | +0.0/-0.1 | ±0.2 | λ/4@632.8nm | ±2% | 3~5′ | 60/40 | 0.2mmX45° | Compliant | 69.50
GL31-050-100-NIR | GL31-050-100-NIR | 595.00 | 50.80 | 15.00 | 8.70 | 100.00 | Ravg<0.5% @650~1050nm | N-LAK22/N-SF6HT | PN35003-LM508-D2 | +0.0/-0.1 | ±0.2 | λ/4@632.8nm | ±2% | 3~5′ | 60/40 | 0.2mmX45° | Compliant | 91.50
GL31-050-150-NIR | GL31-050-150-NIR | 595.00 | 50.80 | 13.20 | 9.30 | 150.00 | Ravg<0.5% @650~1050nm | N-LAK22/N-SF6HT | PN35003-LM508-D2 | +0.0/-0.1 | ±0.2 | λ/4@632.8nm | ±2% | 3~5′ | 60/40 | 0.2mmX45° | Compliant | 145.30
GL31-050-200-NIR | GL31-050-200-NIR | 595.00 | 50.80 | 13.20 | 10.10 | 200.00 | Ravg<0.5% @650~1050nm | N-LAK22/N-SF6HT | PN35002-LM508-D1 | +0.0/-0.1 | ±0.2 | λ/4@632.8nm | ±2% | 3~5′ | 60/40 | 0.2mmX45° | Compliant | 193.20
GL31-050-250-NIR | GL31-050-250-NIR | 595.00 | 50.80 | 9.20 | 6.80 | 250.00 | Ravg<0.5% @650~1050nm | N-BAF10/N-SF6HT | PN35002-LM508-D1 | +0.0/-0.1 | ±0.2 | λ/4@632.8nm | ±2% | 3~5′ | 60/40 | 0.2mmX45° | Compliant | 243.20
GL31-050-300-NIR | GL31-050-300-NIR | 595.00 | 50.80 | 9.20 | 7.20 | 300.00 | Ravg<0.5% @650~1050nm | N-LAK22/N-SF6HT | PN35002-LM508-D1 | +0.0/-0.1 | ±0.2 | λ/4@632.8nm | ±2% | 3~5′ | 60/40 | 0.2mmX45° | Compliant | 295.10
GL31-050-400-NIR | GL31-050-400-NIR | 595.00 | 50.80 | 7.10 | 5.60 | 400.00 | Ravg<0.5% @650~1050nm | N-LAK22/N-SF6HT | PN35002-LM508-D1 | +0.0/-0.1 | ±0.2 | λ/4@632.8nm | ±2% | 3~5′ | 60/40 | 0.2mmX45° | Compliant | 393.60
GL31-050-500-NIR | GL31-050-500-NIR | 595.00 | 50.80 | 7.10 | 5.90 | 500.00 | Ravg<0.5% @650~1050nm | N-LAK22/N-SF6HT | PN35002-LM508-D1 | +0.0/-0.1 | ±0.2 | λ/4@632.8nm | ±2% | 3~5′ | 60/40 | 0.2mmX45° | Compliant | 497.00
GL31-050-750-NIR | GL31-050-750-NIR | 595.00 | 50.80 | 6.70 | 6.00 | 750.00 | Ravg<0.5% @650~1050nm | N-BAF10/N-SF10 | PN35002-LM508-D1 | +0.0/-0.1 | ±0.2 | λ/4@632.8nm | ±2% | 3~5′ | 60/40 | 0.2mmX45° | Compliant | 744.80
GL31-050-1000-NIR | GL31-050-1000-NIR | 595.00 | 50.80 | 7.00 | 6.40 | 1000.00 | Ravg<0.5% @650~1050nm | N-BAF10/N-SF10 | PN35002-LM508-D1 | +0.0/-0.1 | ±0.2 | λ/4@632.8nm | ±2% | 3~5′ | 60/40 | 0.2mmX45° | Compliant | 993.60