## NIR Negative Achromatic Lens_Specification
Product Name | Product code | Price including tax | Diameter (mm) | EFL(mm) | BFL(mm) | Central Thickness(mm) | Te(mm) | Coating | Material | Compatible lens ring | Dia. Tolerance(mm) | EFL tolerance | CT tolerance | Surface irregularity | Centration | Surface quality | Bevel | RoHS
GL32-012-020-NIR | GL32-012-020-NIR | 235.00 | 12.70 | -20.00 | -22.50 | 4.50 | 6.40 | Ravg<0.5% @650~1050nm | N-BAF10/N-SF6HT | PN35031-LM127-D | +0.0/-0.1 | ±2% | ±0.2 | λ/4@632.8nm | 3~5′ | 60/40 | 0.2mmX45° | Compliant
GL32-012-025-NIR | GL32-012-025-NIR | 235.00 | 12.70 | -25.00 | -27.70 | 4.30 | 5.90 | Ravg<0.5% @650~1050nm | N-BAF10/N-SF6HT | PN35031-LM127-D | +0.0/-0.1 | ±2% | ±0.2 | λ/4@632.8nm | 3~5′ | 60/40 | 0.2mmX45° | Compliant
GL32-012-030-NIR | GL32-012-030-NIR | 235.00 | 12.70 | -30.00 | -32.00 | 4.00 | 5.30 | Ravg<0.5% @650~1050nm | N-LAK22/N-SF6HT | PN35031-LM127-D | +0.0/-0.1 | ±2% | ±0.2 | λ/4@632.8nm | 3~5′ | 60/40 | 0.2mmX45° | Compliant
GL32-012-050-NIR | GL32-012-050-NIR | 235.00 | 12.70 | -50.00 | -52.50 | 3.50 | 4.30 | Ravg<0.5% @650~1050nm | N-BAF10/N-SF6HT | PN35031-LM127-D | +0.0/-0.1 | ±2% | ±0.2 | λ/4@632.8nm | 3~5′ | 60/40 | 0.2mmX45° | Compliant
GL32-025-040-NIR | GL32-025-040-NIR | 355.00 | 25.40 | -40.00 | -43.40 | 6.00 | 9.80 | Ravg<0.5% @650~1050nm | N-BAF10/N-SF6HT | PN35021-LM254-D2 | +0.0/-0.1 | ±2% | ±0.2 | λ/4@632.8nm | 3~5′ | 60/40 | 0.2mmX45° | Compliant
GL32-025-050-NIR | GL32-025-050-NIR | 355.00 | 25.40 | -50.00 | -53.80 | 6.00 | 9.10 | Ravg<0.5% @650~1050nm | N-BAF10/N-SF6HT | PN35021-LM254-D2 | +0.0/-0.1 | ±2% | ±0.2 | λ/4@632.8nm | 3~5′ | 60/40 | 0.2mmX45° | Compliant
GL32-025-075-NIR | GL32-025-075-NIR | 355.00 | 25.40 | -75.00 | -78.90 | 5.80 | 7.90 | Ravg<0.5% @650~1050nm | N-BAF10/N-SF6HT | PN35020-LM254-D2 | +0.0/-0.1 | ±2% | ±0.2 | λ/4@632.8nm | 3~5′ | 60/40 | 0.2mmX45° | Compliant
GL32-025-100-NIR | GL32-025-100-NIR | 355.00 | 25.40 | -100.00 | -103.90 | 5.40 | 6.90 | Ravg<0.5% @650~1050nm | N-BAF10/N-SF6HT | PN35020-LM254-D2 | +0.0/-0.1 | ±2% | ±0.2 | λ/4@632.8nm | 3~5′ | 60/40 | 0.2mmX45° | Compliant