## Standard Aspheric Lens_Specification
Product Name | Product code | Price including tax | Coating | Design wavelength | Dia. Tolerance(mm) | CT tolerance(mm) | Clear Aperture | Aspheric Surface Error | Surface quality | Centration | Diameter (mm) | EFL(mm) | N.A.(mm) | BFL(mm） | Central Thickness(mm) | Te(mm) | Material | RoHS
GLA11-010-7.5 | GLA11-010-7.5 | 1015.00 | Uncoated | 587.6nm | +0/-0.1 | ±0.1 | 90% | RMS 0.75μm | 60/40 | <5′ | 10.00 | 7.50 | 0.67 | 4.51 | 5.00 | 2.21 | H-ZF2 | Compliant
GLA11-012-9.5 | GLA11-012-9.5 | 1150.00 | Uncoated | 587.6nm | +0/-0.1 | ±0.1 | 90% | RMS 0.75μm | 60/40 | <5′ | 12.50 | 9.50 | 0.66 | 6.51 | 5.00 | 1.60 | H-ZF2 | Compliant
GLA11-015-9 | GLA11-015-9 | 1925.00 | Uncoated | 587.6nm | +0/-0.1 | ±0.1 | 90% | RMS 0.75μm | 60/40 | <5′ | 15.00 | 9.00 | 0.83 | 4.81 | 7.00 | 1.35 | H-ZF2 | Compliant
GLA11-040-030 | GLA11-040-030 | 2450.00 | Uncoated | 587.6nm | +0/-0.1 | ±0.1 | 90% | RMS 0.75μm | 60/40 | <5′ | 40.00 | 30.00 | 0.66 | 20.60 | 15.50 | 2.56 | H-ZK3 | Compliant
GLA11-050-050 | GLA11-050-050 | 2965.00 | Uncoated | 587.6nm | +0/-0.1 | ±0.1 | 90% | RMS 0.75μm | 60/40 | <5′ | 50.00 | 50.00 | 0.50 | 38.34 | 19.40 | 8.00 | H-ZK3 | Compliant
GLA11-010-7.5-VIS | GLA11-010-7.5-VIS | 1150.00 | AR@400-700nm | 587.6nm | +0/-0.1 | ±0.1 | 90% | RMS 0.75μm | 60/40 | <5′ | 10.00 | 7.50 | 0.67 | 4.51 | 5.00 | 2.21 | H-ZF2 | Compliant
GLA11-012-9.5-VIS | GLA11-012-9.5-VIS | 1275.00 | AR@400-700nm | 587.6nm | +0/-0.1 | ±0.1 | 90% | RMS 0.75μm | 60/40 | <5′ | 12.50 | 9.50 | 0.66 | 6.51 | 5.00 | 1.60 | H-ZF2 | Compliant
GLA11-015-9-VIS | GLA11-015-9-VIS | 2055.00 | AR@400-700nm | 587.6nm | +0/-0.1 | ±0.1 | 90% | RMS 0.75μm | 60/40 | <5′ | 12.50 | 9.50 | 0.66 | 6.51 | 5.00 | 1.60 | H-ZF2 | Compliant
GLA11-040-030-VIS | GLA11-040-030-VIS | 2695.00 | AR@400-700nm | 587.6nm | +0/-0.1 | ±0.1 | 90% | RMS 0.75μm | 60/40 | <5′ | 40.00 | 30.00 | 0.66 | 20.60 | 15.50 | 2.56 | H-ZK3 | Compliant
GLA11-050-050-VIS | GLA11-050-050-VIS | 3250.00 | AR@400-700nm | 587.6nm | +0/-0.1 | ±0.1 | 90% | RMS 0.75μm | 60/40 | <5′ | 50.00 | 50.00 | 0.50 | 38.34 | 19.40 | 8.00 | H-ZK3 | Compliant
GLA11-010-7.5-NIR | GLA11-010-7.5-NIR | 1200.00 | AR@650-1050nm | 587.6nm | +0/-0.1 | ±0.1 | 90% | RMS 0.75μm | 60/40 | <5′ | 10.00 | 7.50 | 0.67 | 4.51 | 5.00 | 2.21 | H-ZF2 | Compliant
GLA11-012-9.5-NIR | GLA11-012-9.5-NIR | 1325.00 | AR@650-1050nm | 587.6nm | +0/-0.1 | ±0.1 | 90% | RMS 0.75μm | 60/40 | <5′ | 12.50 | 9.50 | 0.66 | 6.51 | 5.00 | 1.60 | H-ZF2 | Compliant
GLA11-015-9-NIR | GLA11-015-9-NIR | 2105.00 | AR@650-1050nm | 587.6nm | +0/-0.1 | ±0.1 | 90% | RMS 0.75μm | 60/40 | <5′ | 15.00 | 9.00 | 0.83 | 4.81 | 7.00 | 1.35 | H-ZF2 | Compliant
GLA11-040-030-NIR | GLA11-040-030-NIR | 2745.00 | AR@650-1050nm | 587.6nm | +0/-0.1 | ±0.1 | 90% | RMS 0.75μm | 60/40 | <5′ | 40.00 | 30.00 | 0.66 | 20.60 | 15.50 | 2.56 | H-ZK3 | Compliant
GLA11-050-050-NIR | GLA11-050-050-NIR | 3300.00 | AR@650-1050nm | 587.6nm | +0/-0.1 | ±0.1 | 90% | RMS 0.75μm | 60/40 | <5′ | 50.00 | 50.00 | 0.50 | 38.34 | 19.40 | 8.00 | H-ZK3 | Compliant
GLA11-010-7.5-SWIR | GLA11-010-7.5-SWIR | 1220.00 | AR@1000-1650nm | 587.6nm | +0/-0.1 | ±0.1 | 90% | RMS 0.75μm | 60/40 | <5′ | 10.00 | 7.50 | 0.67 | 4.51 | 5.00 | 2.21 | H-ZF2 | Compliant
GLA11-012-9.5-SWIR | GLA11-012-9.5-SWIR | 1345.00 | AR@1000-1650nm | 587.6nm | +0/-0.1 | ±0.1 | 90% | RMS 0.75μm | 60/40 | <5′ | 12.50 | 9.50 | 0.66 | 6.51 | 5.00 | 1.60 | H-ZF2 | Compliant
GLA11-015-9-SWIR | GLA11-015-9-SWIR | 2125.00 | AR@1000-1650nm | 587.6nm | +0/-0.1 | ±0.1 | 90% | RMS 0.75μm | 60/40 | <5′ | 15.00 | 9.00 | 0.83 | 4.81 | 7.00 | 1.35 | H-ZF2 | Compliant
GLA11-040-030-SWIR | GLA11-040-030-SWIR | 2765.00 | AR@1000-1650nm | 587.6nm | +0/-0.1 | ±0.1 | 90% | RMS 0.75μm | 60/40 | <5′ | 40.00 | 30.00 | 0.66 | 20.60 | 15.50 | 2.56 | H-ZK3 | Compliant
GLA11-050-050-SWIR | GLA11-050-050-SWIR | 3320.00 | AR@1000-1650nm | 587.6nm | +0/-0.1 | ±0.1 | 90% | RMS 0.75μm | 60/40 | <5′ | 50.00 | 50.00 | 0.50 | 38.34 | 19.40 | 8.00 | H-ZK3 | Compliant