## Dove PrismAR Coated_Specification
Product Name | Product code | Price including tax | RoHS | A (mm) | B (mm) | C (mm) | H (mm) | Coating | Material | Dimension tolerance(mm) | Surface figure | Angle tolerance | Surface quality | Bevel
GP14-005-VIS | GP14-005-VIS | 550.00 | Compliant | 5.00 | 7.07 | 21.10 | 5.00 | VIS AR Ravg<0.5%@400~700nm | H-K9L | +0.0/-0.2 | wave/4 @ 632.8nm | ±3′ | 60/40 | 0.25~0.5mmX45°
GP14-010-VIS | GP14-010-VIS | 495.00 | Compliant | 10.00 | 14.14 | 42.30 | 10.00 | VIS AR Ravg<0.5%@400~700nm | H-K9L | +0.0/-0.2 | wave/4 @ 632.8nm | ±3′ | 60/40 | 0.25~0.5mmX45°
GP14-015-VIS | GP14-015-VIS | 495.00 | Compliant | 15.00 | 21.21 | 63.40 | 15.00 | VIS AR Ravg<0.5%@400~700nm | H-K9L | +0.0/-0.2 | wave/4 @ 632.8nm | ±3′ | 60/40 | 0.25~0.5mmX45°
GP14-020-VIS | GP14-020-VIS | 695.00 | Compliant | 20.00 | 28.28 | 80.00 | 20.00 | VIS AR Ravg<0.5%@400~700nm | H-K9L | +0.0/-0.2 | wave/4 @ 632.8nm | ±3′ | 60/40 | 0.25~0.5mmX45°