## H-K9L(Protected Aluminium)_Specification
Product Name | Product code | Price including tax | RoHS | Minor Axis(mm) | Major axis(mm) | Thickness(mm) | Coating | Material | Thickness tolerance(mm) | Minor diameter tolerance(mm) | Surface figure | Rear surface | Parallelism | Surface quality | Bevel
GM15-012-AL | GM15-012-AL | 150.00 | Compliant | 12.50 | 17.68 | 6 | Protected Aluminium | H-K9L | ±0.5 | +0.0/-0.2 | λ/10@633nm | Fine ground | <1′ | 10/5 | 0.2~0.5mmX45°
GM15-025-AL | GM15-025-AL | 250.00 | Compliant | 25.00 | 35.36 | 6 | Protected Aluminium | H-K9L | ±0.5 | +0.0/-0.2 | λ/10@633nm | Fine ground | <1′ | 10/5 | 0.2~0.5mmX45°
GM15-036-AL | GM15-036-AL | 335.00 | Compliant | 36.00 | 50.92 | 12.5 | Protected Aluminium | H-K9L | ±0.5 | +0.0/-0.2 | λ/10@633nm | Fine ground | <1′ | 10/5 | 0.2~0.5mmX45°
GM15-046-AL | GM15-046-AL | 450.00 | Compliant | 46.00 | 65.06 | 12.5 | Protected Aluminium | H-K9L | ±0.5 | +0.0/-0.2 | λ/10@633nm | Fine ground | <1′ | 10/5 | 0.2~0.5mmX45°
GM15-050-AL | GM15-050-AL | 470.00 | Compliant | 50.00 | 70.72 | 12.5 | Protected Aluminium | H-K9L | ±0.5 | +0.0/-0.2 | λ/10@633nm | Fine ground | <1′ | 10/5 | 0.2~0.5mmX45°
GM15-064-AL | GM15-064-AL | 725.00 | Compliant | 64.00 | 90.52 | 12.5 | Protected Aluminium | H-K9L | ±0.5 | +0.0/-0.2 | λ/10@633nm | Fine ground | <1′ | 10/5 | 0.2~0.5mmX45°
GM15-070-AL | GM15-070-AL | 850.00 | Compliant | 70.00 | 99.01 | 12.5 | Protected Aluminium | H-K9L | ±0.5 | +0.0/-0.2 | λ/10@633nm | Fine ground | <1′ | 10/5 | 0.2~0.5mmX45°
GM15-080-AL | GM15-080-AL | 1050.00 | Compliant | 80.00 | 113.15 | 20 | Protected Aluminium | H-K9L | ±0.5 | +0.0/-0.2 | λ/10@633nm | Fine ground | <1′ | 10/5 | 0.2~0.5mmX45°