## H-K9L (Protected Silver)_Specification
Product Name | Product code | Price including tax | RoHS | Minor Axis(mm) | Major axis(mm) | Thickness(mm) | Coating | Material | Thickness tolerance(mm) | Minor diameter tolerance(mm) | Surface figure | Rear surface | Parallelism | Surface quality | Bevel
GM15-012-AG | GM15-012-AG | 165.00 | Compliant | 12.50 | 17.68 | 6 | Protected Silver | H-K9L | ±0.5 | +0.0/-0.2 | λ/10@633nm | Fine ground | <1′ | 10/5 | 0.2~0.5mmX45°
GM15-025-AG | GM15-025-AG | 265.00 | Compliant | 25.00 | 35.36 | 6 | Protected Silver | H-K9L | ±0.5 | +0.0/-0.2 | λ/10@633nm | Fine ground | <1′ | 10/5 | 0.2~0.5mmX45°
GM15-036-AG | GM15-036-AG | 375.00 | Compliant | 36.00 | 50.92 | 12.5 | Protected Silver | H-K9L | ±0.5 | +0.0/-0.2 | λ/10@633nm | Fine ground | <1′ | 10/5 | 0.2~0.5mmX45°
GM15-046-AG | GM15-046-AG | 475.00 | Compliant | 46.00 | 65.06 | 12.5 | Protected Silver | H-K9L | ±0.5 | +0.0/-0.2 | λ/10@633nm | Fine ground | <1′ | 10/5 | 0.2~0.5mmX45°
GM15-050-AG | GM15-050-AG | 495.00 | Compliant | 50.00 | 70.72 | 12.5 | Protected Silver | H-K9L | ±0.5 | +0.0/-0.2 | λ/10@633nm | Fine ground | <1′ | 10/5 | 0.2~0.5mmX45°
GM15-064-AG | GM15-064-AG | 750.00 | Compliant | 64.00 | 90.52 | 12.5 | Protected Silver | H-K9L | ±0.5 | +0.0/-0.2 | λ/10@633nm | Fine ground | <1′ | 10/5 | 0.2~0.5mmX45°
GM15-070-AG | GM15-070-AG | 850.00 | Compliant | 70.00 | 99.01 | 12.5 | Protected Silver | H-K9L | ±0.5 | +0.0/-0.2 | λ/10@633nm | Fine ground | <1′ | 10/5 | 0.2~0.5mmX45°
GM15-080-AG | GM15-080-AG | 1100.00 | Compliant | 80.00 | 113.15 | 20 | Protected Silver | H-K9L | ±0.5 | +0.0/-0.2 | λ/10@633nm | Fine ground | <1′ | 10/5 | 0.2~0.5mmX45°