## Fused Silica(Dielectric, NIR)_Specification
Product Name | Product code | Price including tax | Minor Axis A(mm) | Major axis B(mm) | Thickness(mm) | Coating | Material | Thickness tolerance(mm) | Surface figure | Minor diameter tolerance(mm) | Surface quality | Parallelism | Rear surface | Bevel | RoHS
GM24-012-D03 | GM24-012-D03 | 350.00 | 12.50 | 17.68 | 6 | AOI=45°@750~1250nm | Fused Silica | ±0.5 | λ/10@633nm | +0.0/-0.2 | 10/5 | <1′ | Fine ground | 0.2~0.5mmX45° | Compliant
GM24-025-D03 | GM24-025-D03 | 580.00 | 25.00 | 35.36 | 6 | AOI=45°@750~1250nm | Fused Silica | ±0.5 | λ/10@633nm | +0.0/-0.2 | 10/5 | <1′ | Fine ground | 0.2~0.5mmX45° | Compliant
GM24-050-D03 | GM24-050-D03 | 980.00 | 50.00 | 70.72 | 12.5 | AOI=45°@750~1250nm | Fused Silica | ±0.5 | λ/10@633nm | +0.0/-0.2 | 10/5 | <1′ | Fine ground | 0.2~0.5mmX45° | Compliant