## H-K9L (protected aluminium)_Specification
Product Name | Product code | Price including tax | RoHS | Dimension(mm) | Thickness(mm) | Coating | Material | Dimension tolerance(mm) | Surface figure | Thickness tolerance(mm) | Surface quality | Parallelism | Rear surface | Bevel
GME-005-AL | GME-005-AL | 55.00 | Compliant | φ5.00 | 2.3 | Protected Aluminium | H-K9L | +0.0/-0.25 | 4~6λ@25mm @633nm | ±0.25 | 80/50 | <3′ | Fine ground or commericial polish | 0.2~0.5mmX45°
GME-006-AL | GME-006-AL | 55.00 | Compliant | φ6.30 | 2.3 | Protected Aluminium | H-K9L | +0.0/-0.25 | 4~6λ@25mm @633nm | ±0.25 | 80/50 | <3′ | Fine ground or commericial polish | 0.2~0.5mmX45°
GME-6x6-AL | GME-6x6-AL | 55.00 | Compliant | 6.00x6.00 | 2.3 | Protected Aluminium | H-K9L | +0.0/-0.25 | 4~6λ@25mm @633nm | ±0.25 | 80/50 | <3′ | Fine ground or commericial polish | 0.2~0.5mmX45°
GME-6x8.5-AL | GME-6x8.5-AL | 55.00 | Compliant | 6.00x8.50 | 2.3 | Protected Aluminium | H-K9L | +0.0/-0.25 | 4~6λ@25mm @633nm | ±0.25 | 80/50 | <3′ | Fine ground or commericial polish | 0.2~0.5mmX45°
GME-010-AL | GME-010-AL | 55.00 | Compliant | φ10.00 | 2.3 | Protected Aluminium | H-K9L | +0.0/-0.25 | 4~6λ@25mm @633nm | ±0.25 | 80/50 | <3′ | Fine ground or commericial polish | 0.2~0.5mmX45°
GME-10x10-AL | GME-10x10-AL | 55.00 | Compliant | 10.00x10.00 | 2.3 | Protected Aluminium | H-K9L | +0.0/-0.25 | 4~6λ@25mm @633nm | ±0.25 | 80/50 | <3′ | Fine ground or commericial polish | 0.2~0.5mmX45°
GME-10x14-AL | GME-10x14-AL | 55.00 | Compliant | 10.00x14.00 | 2.3 | Protected Aluminium | H-K9L | +0.0/-0.25 | 4~6λ@25mm @633nm | ±0.25 | 80/50 | <3′ | Fine ground or commericial polish | 0.2~0.5mmX45°
GME-012-AL | GME-012-AL | 55.00 | Compliant | φ12.50 | 2.3 | Protected Aluminium | H-K9L | +0.0/-0.25 | 4~6λ@25mm @633nm | ±0.25 | 80/50 | <3′ | Fine ground or commericial polish | 0.2~0.5mmX45°
GME-12.5x12.5-AL | GME-12.5x12.5-AL | 70.00 | Compliant | 12.50x12.50 | 2.3 | Protected Aluminium | H-K9L | +0.0/-0.25 | 4~6λ@25mm @633nm | ±0.25 | 80/50 | <3′ | Fine ground or commericial polish | 0.2~0.5mmX45°
GME-12.5x17.5-AL | GME-12.5x17.5-AL | 70.00 | Compliant | 12.50x17.50 | 2.3 | Protected Aluminium | H-K9L | +0.0/-0.25 | 4~6λ@25mm @633nm | ±0.25 | 80/50 | <3′ | Fine ground or commericial polish | 0.2~0.5mmX45°
GME-015-AL | GME-015-AL | 70.00 | Compliant | φ15.00 | 2.3 | Protected Aluminium | H-K9L | +0.0/-0.25 | 4~6λ@25mm @633nm | ±0.25 | 80/50 | <3′ | Fine ground or commericial polish | 0.2~0.5mmX45°
GME-15x15-AL | GME-15x15-AL | 70.00 | Compliant | 15.00x15.00 | 2.3 | Protected Aluminium | H-K9L | +0.0/-0.25 | 4~6λ@25mm @633nm | ±0.25 | 80/50 | <3′ | Fine ground or commericial polish | 0.2~0.5mmX45°
GME-15x21-AL | GME-15x21-AL | 70.00 | Compliant | 15.00x21.00 | 2.3 | Protected Aluminium | H-K9L | +0.0/-0.25 | 4~6λ@25mm @633nm | ±0.25 | 80/50 | <3′ | Fine ground or commericial polish | 0.2~0.5mmX45°
GME-020-AL | GME-020-AL | 85.00 | Compliant | φ20.00 | 2.3 | Protected Aluminium | H-K9L | +0.0/-0.25 | 4~6λ@25mm @633nm | ±0.25 | 80/50 | <3′ | Fine ground or commericial polish | 0.2~0.5mmX45°
GME-20x20-AL | GME-20x20-AL | 85.00 | Compliant | 20.00x20.00 | 2.3 | Protected Aluminium | H-K9L | +0.0/-0.25 | 4~6λ@25mm @633nm | ±0.25 | 80/50 | <3′ | Fine ground or commericial polish | 0.2~0.5mmX45°
GME-20x28-AL | GME-20x28-AL | 95.00 | Compliant | 20.00x28.00 | 2.3 | Protected Aluminium | H-K9L | +0.0/-0.25 | 4~6λ@25mm @633nm | ±0.25 | 80/50 | <3′ | Fine ground or commericial polish | 0.2~0.5mmX45°
GME-025-AL | GME-025-AL | 95.00 | Compliant | φ25.00 | 2.3 | Protected Aluminium | H-K9L | +0.0/-0.25 | 4~6λ@25mm @633nm | ±0.25 | 80/50 | <3′ | Fine ground or commericial polish | 0.2~0.5mmX45°
GME-25x25-AL | GME-25x25-AL | 95.00 | Compliant | 25.00x25.00 | 2.3 | Protected Aluminium | H-K9L | +0.0/-0.25 | 4~6λ@25mm @633nm | ±0.25 | 80/50 | <3′ | Fine ground or commericial polish | 0.2~0.5mmX45°
GME-25x35-AL | GME-25x35-AL | 125.00 | Compliant | 25.00x35.00 | 2.3 | Protected Aluminium | H-K9L | +0.0/-0.25 | 4~6λ@25mm @633nm | ±0.25 | 80/50 | <3′ | Fine ground or commericial polish | 0.2~0.5mmX45°
GME-025A-AL | GME-025A-AL | 95.00 | Compliant | φ25.40 | 2.3 | Protected Aluminium | H-K9L | +0.0/-0.25 | 4~6λ@25mm @633nm | ±0.25 | 80/50 | <3′ | Fine ground or commericial polish | 0.2~0.5mmX45°
GME-030-AL | GME-030-AL | 115.00 | Compliant | φ30.00 | 2.3 | Protected Aluminium | H-K9L | +0.0/-0.25 | 4~6λ@25mm @633nm | ±0.25 | 80/50 | <3′ | Fine ground or commericial polish | 0.2~0.5mmX45°
GME-30x30-AL | GME-30x30-AL | 125.00 | Compliant | 30.00x30.00 | 2.3 | Protected Aluminium | H-K9L | +0.0/-0.25 | 4~6λ@25mm @633nm | ±0.25 | 80/50 | <3′ | Fine ground or commericial polish | 0.2~0.5mmX45°
GME-038-AL | GME-038-AL | 125.00 | Compliant | φ38.00 | 2.3 | Protected Aluminium | H-K9L | +0.0/-0.25 | 4~6λ@25mm @633nm | ±0.25 | 80/50 | <3′ | Fine ground or commericial polish | 0.2~0.5mmX45°
GME-050-AL | GME-050-AL | 155.00 | Compliant | φ50.00 | 2.3 | Protected Aluminium | H-K9L | +0.0/-0.25 | 4~6λ@25mm @633nm | ±0.25 | 80/50 | <3′ | Fine ground or commericial polish | 0.2~0.5mmX45°
GME-50x50-AL | GME-50x50-AL | 155.00 | Compliant | 50.00x50.00 | 2.3 | Protected Aluminium | H-K9L | +0.0/-0.25 | 4~6λ@25mm @633nm | ±0.25 | 80/50 | <3′ | Fine ground or commericial polish | 0.2~0.5mmX45°
GME-50x75-AL | GME-50x75-AL | 275.00 | Compliant | 50.0x75.0 | 2.3 | Protected Aluminium | H-K9L | +0.0/-0.25 | 4~6λ@25mm @633nm | ±0.25 | 80/50 | <3′ | Fine ground or commericial polish | 0.2~0.5mmX45°
GME-075-AL | GME-075-AL | 275.00 | Compliant | φ75.00 | 2.3 | Protected Aluminium | H-K9L | +0.0/-0.25 | 4~6λ@25mm @633nm | ±0.25 | 80/50 | <3′ | Fine ground or commericial polish | 0.2~0.5mmX45°
GME-75x75-AL | GME-75x75-AL | 285.00 | Compliant | 75.00x75.00 | 2.3 | Protected Aluminium | H-K9L | +0.0/-0.25 | 4~6λ@25mm @633nm | ±0.25 | 80/50 | <3′ | Fine ground or commericial polish | 0.2~0.5mmX45°
GME-75x100-AL | GME-75x100-AL | 550.00 | Compliant | 75.00x100.00 | 2.3 | Protected Aluminium | H-K9L | +0.0/-0.25 | 4~6λ@25mm @633nm | ±0.25 | 80/50 | <3′ | Fine ground or commericial polish | 0.2~0.5mmX45°