## H-K9L (protected silver)_Specification
Product Name | Product code | Price including tax | Dimension(mm) | Thickness(mm) | Coating | Material | Dimension tolerance(mm) | Surface figure | Thickness tolerance(mm) | Surface quality | Parallelism | Rear surface | Bevel | RoHS
GME-005-AG | GME-005-AG | 75.00 | φ5.00 | 2.3 | Protected Silver | H-K9L | +0.0/-0.25 | 4~6λ@25mm @633nm | ±0.25 | 80/50 | <3′ | Fine ground or commericial polish | 0.2~0.5mmX45° | Compliant
GME-006-AG | GME-006-AG | 75.00 | φ6.30 | 2.3 | Protected Silver | H-K9L | +0.0/-0.25 | 4~6λ@25mm @633nm | ±0.25 | 80/50 | <3′ | Fine ground or commericial polish | 0.2~0.5mmX45° | Compliant
GME-6x6-AG | GME-6x6-AG | 75.00 | 6.00x6.00 | 2.3 | Protected Silver | H-K9L | +0.0/-0.25 | 4~6λ@25mm @633nm | ±0.25 | 80/50 | <3′ | Fine ground or commericial polish | 0.2~0.5mmX45° | Compliant
GME-6x8.5-AG | GME-6x8.5-AG | 75.00 | 6.00x8.50 | 2.3 | Protected Silver | H-K9L | +0.0/-0.25 | 4~6λ@25mm @633nm | ±0.25 | 80/50 | <3′ | Fine ground or commericial polish | 0.2~0.5mmX45° | Compliant
GME-010-AG | GME-010-AG | 75.00 | φ10.00 | 2.3 | Protected Silver | H-K9L | +0.0/-0.25 | 4~6λ@25mm @633nm | ±0.25 | 80/50 | <3′ | Fine ground or commericial polish | 0.2~0.5mmX45° | Compliant
GME-10x10-AG | GME-10x10-AG | 75.00 | 10.00x10.00 | 2.3 | Protected Silver | H-K9L | +0.0/-0.25 | 4~6λ@25mm @633nm | ±0.25 | 80/50 | <3′ | Fine ground or commericial polish | 0.2~0.5mmX45° | Compliant
GME-10x14-AG | GME-10x14-AG | 75.00 | 10.00x14.00 | 2.3 | Protected Silver | H-K9L | +0.0/-0.25 | 4~6λ@25mm @633nm | ±0.25 | 80/50 | <3′ | Fine ground or commericial polish | 0.2~0.5mmX45° | Compliant
GME-012-AG | GME-012-AG | 75.00 | φ12.50 | 2.3 | Protected Silver | H-K9L | +0.0/-0.25 | 4~6λ@25mm @633nm | ±0.25 | 80/50 | <3′ | Fine ground or commericial polish | 0.2~0.5mmX45° | Compliant
GME-12.5x12.5-AG | GME-12.5x12.5-AG | 90.00 | 12.50x12.50 | 2.3 | Protected Silver | H-K9L | +0.0/-0.25 | 4~6λ@25mm @633nm | ±0.25 | 80/50 | <3′ | Fine ground or commericial polish | 0.2~0.5mmX45° | Compliant
GME-12.5x17.5-AG | GME-12.5x17.5-AG | 90.00 | 12.50x17.50 | 2.3 | Protected Silver | H-K9L | +0.0/-0.25 | 4~6λ@25mm @633nm | ±0.25 | 80/50 | <3′ | Fine ground or commericial polish | 0.2~0.5mmX45° | Compliant
GME-015-AG | GME-015-AG | 90.00 | φ15.00 | 2.3 | Protected Silver | H-K9L | +0.0/-0.25 | 4~6λ@25mm @633nm | ±0.25 | 80/50 | <3′ | Fine ground or commericial polish | 0.2~0.5mmX45° | Compliant
GME-15x15-AG | GME-15x15-AG | 90.00 | 15.00x15.00 | 2.3 | Protected Silver | H-K9L | +0.0/-0.25 | 4~6λ@25mm @633nm | ±0.25 | 80/50 | <3′ | Fine ground or commericial polish | 0.2~0.5mmX45° | Compliant
GME-15x21-AG | GME-15x21-AG | 90.00 | 15.00x21.00 | 2.3 | Protected Silver | H-K9L | +0.0/-0.25 | 4~6λ@25mm @633nm | ±0.25 | 80/50 | <3′ | Fine ground or commericial polish | 0.2~0.5mmX45° | Compliant
GME-020-AG | GME-020-AG | 105.00 | φ20.00 | 2.3 | Protected Silver | H-K9L | +0.0/-0.25 | 4~6λ@25mm @633nm | ±0.25 | 80/50 | <3′ | Fine ground or commericial polish | 0.2~0.5mmX45° | Compliant
GME-20x20-AG | GME-20x20-AG | 105.00 | 20.00x20.00 | 2.3 | Protected Silver | H-K9L | +0.0/-0.25 | 4~6λ@25mm @633nm | ±0.25 | 80/50 | <3′ | Fine ground or commericial polish | 0.2~0.5mmX45° | Compliant
GME-20x28-AG | GME-20x28-AG | 115.00 | 20.00x28.00 | 2.3 | Protected Silver | H-K9L | +0.0/-0.25 | 4~6λ@25mm @633nm | ±0.25 | 80/50 | <3′ | Fine ground or commericial polish | 0.2~0.5mmX45° | Compliant
GME-025-AG | GME-025-AG | 115.00 | φ25.00 | 2.3 | Protected Silver | H-K9L | +0.0/-0.25 | 4~6λ@25mm @633nm | ±0.25 | 80/50 | <3′ | Fine ground or commericial polish | 0.2~0.5mmX45° | Compliant
GME-25x25-AG | GME-25x25-AG | 115.00 | 25.00x25.00 | 2.3 | Protected Silver | H-K9L | +0.0/-0.25 | 4~6λ@25mm @633nm | ±0.25 | 80/50 | <3′ | Fine ground or commericial polish | 0.2~0.5mmX45° | Compliant
GME-25x35-AG | GME-25x35-AG | 145.00 | 25.00x35.00 | 2.3 | Protected Silver | H-K9L | +0.0/-0.25 | 4~6λ@25mm @633nm | ±0.25 | 80/50 | <3′ | Fine ground or commericial polish | 0.2~0.5mmX45° | Compliant
GME-025A-AG | GME-025A-AG | 115.00 | φ25.40 | 2.3 | Protected Silver | H-K9L | +0.0/-0.25 | 4~6λ@25mm @633nm | ±0.25 | 80/50 | <3′ | Fine ground or commericial polish | 0.2~0.5mmX45° | Compliant
GME-030-AG | GME-030-AG | 135.00 | φ30.00 | 2.3 | Protected Silver | H-K9L | +0.0/-0.25 | 4~6λ@25mm @633nm | ±0.25 | 80/50 | <3′ | Fine ground or commericial polish | 0.2~0.5mmX45° | Compliant
GME-30x30-AG | GME-30x30-AG | 155.00 | 30.00x30.00 | 2.3 | Protected Silver | H-K9L | +0.0/-0.25 | 4~6λ@25mm @633nm | ±0.25 | 80/50 | <3′ | Fine ground or commericial polish | 0.2~0.5mmX45° | Compliant
GME-038-AG | GME-038-AG | 155.00 | φ38.00 | 2.3 | Protected Silver | H-K9L | +0.0/-0.25 | 4~6λ@25mm @633nm | ±0.25 | 80/50 | <3′ | Fine ground or commericial polish | 0.2~0.5mmX45° | Compliant
GME-050-AG | GME-050-AG | 195.00 | φ50.00 | 2.3 | Protected Silver | H-K9L | +0.0/-0.25 | 4~6λ@25mm @633nm | ±0.25 | 80/50 | <3′ | Fine ground or commericial polish | 0.2~0.5mmX45° | Compliant
GME-50x50-AG | GME-50x50-AG | 195.00 | 50.00x50.00 | 2.3 | Protected Silver | H-K9L | +0.0/-0.25 | 4~6λ@25mm @633nm | ±0.25 | 80/50 | <3′ | Fine ground or commericial polish | 0.2~0.5mmX45° | Compliant
GME-50x75-AG | GME-50x75-AG | 315.00 | 50.00x75.00 | 2.3 | Protected Silver | H-K9L | +0.0/-0.25 | 4~6λ@25mm @633nm | ±0.25 | 80/50 | <3′ | Fine ground or commericial polish | 0.2~0.5mmX45° | Compliant
GME-075-AG | GME-075-AG | 315.00 | φ75.00 | 2.3 | Protected Silver | H-K9L | +0.0/-0.25 | 4~6λ@25mm @633nm | ±0.25 | 80/50 | <3′ | Fine ground or commericial polish | 0.2~0.5mmX45° | Compliant
GME-75x75-AG | GME-75x75-AG | 335.00 | 75.00x75.00 | 2.3 | Protected Silver | H-K9L | +0.0/-0.25 | 4~6λ@25mm @633nm | ±0.25 | 80/50 | <3′ | Fine ground or commericial polish | 0.2~0.5mmX45° | Compliant
GME-75x100-AG | GME-75x100-AG | 615.00 | 75.00x100.00 | 2.3 | Protected Silver | H-K9L | +0.0/-0.25 | 4~6λ@25mm @633nm | ±0.25 | 80/50 | <3′ | Fine ground or commericial polish | 0.2~0.5mmX45° | Compliant