## H-K9L (uncoated)_Specification
Product Name | Product code | Price including tax | Material | Surface figure | Centration | Surface quality | Rear surface | Dimension tolerance(mm) | Thickness tolerance(mm) | EFL tolerance | Bevel | Coating | Size(mm) | Tc(mm) | Te1(mm) | Radius(mm) | Focal length(mm) | RoHS
GM13-012-005 | GM13-012-005 | 155.00 | H-K9L | λ/4@633nm | <15′ | 60/40 | Fine ground or commericial polish | +0.0/-0.1 | ±0.2 | ±2% | 0.2~0.5mmX45° | Uncoated | φ12.50 | 3.00 | 5.19 | 10.00 | 5.00 | Compliant
GM13-012-010 | GM13-012-010 | 155.00 | H-K9L | λ/4@633nm | <3′ | 60/40 | Fine ground or commericial polish | +0.0/-0.1 | ±0.2 | ±2% | 0.2~0.5mmX45° | Uncoated | φ12.50 | 3.00 | 4.00 | 20.00 | 10.00 | Compliant
GM13-012-015 | GM13-012-015 | 155.00 | H-K9L | λ/4@633nm | <3′ | 60/40 | Fine ground or commericial polish | +0.0/-0.1 | ±0.2 | ±2% | 0.2~0.5mmX45° | Uncoated | φ12.50 | 3.00 | 3.66 | 30.00 | 15.00 | Compliant
GM13-012-020 | GM13-012-020 | 155.00 | H-K9L | λ/4@633nm | <3′ | 60/40 | Fine ground or commericial polish | +0.0/-0.1 | ±0.2 | ±2% | 0.2~0.5mmX45° | Uncoated | φ12.50 | 3.00 | 3.49 | 40.00 | 20.00 | Compliant
GM13-012-025 | GM13-012-025 | 155.00 | H-K9L | λ/4@633nm | <3′ | 60/40 | Fine ground or commericial polish | +0.0/-0.1 | ±0.2 | ±2% | 0.2~0.5mmX45° | Uncoated | φ12.50 | 3.00 | 3.39 | 50.00 | 25.00 | Compliant
GM13-012-030 | GM13-012-030 | 155.00 | H-K9L | λ/4@633nm | <3′ | 60/40 | Fine ground or commericial polish | +0.0/-0.1 | ±0.2 | ±2% | 0.2~0.5mmX45° | Uncoated | φ12.50 | 3.00 | 3.33 | 60.00 | 30.00 | Compliant
GM13-012-035 | GM13-012-035 | 155.00 | H-K9L | λ/4@633nm | <3′ | 60/40 | Fine ground or commericial polish | +0.0/-0.1 | ±0.2 | ±2% | 0.2~0.5mmX45° | Uncoated | φ12.50 | 3.00 | 3.28 | 70.00 | 35.00 | Compliant
GM13-012-040 | GM13-012-040 | 155.00 | H-K9L | λ/4@633nm | <3′ | 60/40 | Fine ground or commericial polish | +0.0/-0.1 | ±0.2 | ±2% | 0.2~0.5mmX45° | Uncoated | φ12.50 | 3.00 | 3.24 | 80.00 | 40.00 | Compliant
GM13-012-050 | GM13-012-050 | 155.00 | H-K9L | λ/4@633nm | <3′ | 60/40 | Fine ground or commericial polish | +0.0/-0.1 | ±0.2 | ±2% | 0.2~0.5mmX45° | Uncoated | φ12.50 | 3.00 | 3.20 | 100.00 | 50.00 | Compliant
GM13-012-075 | GM13-012-075 | 155.00 | H-K9L | λ/4@633nm | <3′ | 60/40 | Fine ground or commericial polish | +0.0/-0.1 | ±0.2 | ±2% | 0.2~0.5mmX45° | Uncoated | φ12.50 | 3.00 | 3.13 | 150.00 | 75.00 | Compliant
GM13-12SQ-005 | GM13-12SQ-005 | 155.00 | H-K9L | λ/4@633nm | <15′ | 60/40 | Fine ground or commericial polish | +0.0/-0.1 | ±0.2 | ±2% | 0.2~0.5mmX45° | Uncoated | 12.50x12.50 | 3.00 | 5.19 | 10.00 | 5.00 | Compliant
GM13-12SQ-010 | GM13-12SQ-010 | 155.00 | H-K9L | λ/4@633nm | <3′ | 60/40 | Fine ground or commericial polish | +0.0/-0.1 | ±0.2 | ±2% | 0.2~0.5mmX45° | Uncoated | 12.50x12.50 | 3.00 | 4.00 | 20.00 | 10.00 | Compliant
GM13-12SQ-015 | GM13-12SQ-015 | 155.00 | H-K9L | λ/4@633nm | <3′ | 60/40 | Fine ground or commericial polish | +0.0/-0.1 | ±0.2 | ±2% | 0.2~0.5mmX45° | Uncoated | 12.50x12.50 | 3.00 | 3.66 | 30.00 | 15.00 | Compliant
GM13-12SQ-020 | GM13-12SQ-020 | 155.00 | H-K9L | λ/4@633nm | <3′ | 60/40 | Fine ground or commericial polish | +0.0/-0.1 | ±0.2 | ±2% | 0.2~0.5mmX45° | Uncoated | 12.50x12.50 | 3.00 | 3.49 | 40.00 | 20.00 | Compliant
GM13-12SQ-025 | GM13-12SQ-025 | 155.00 | H-K9L | λ/4@633nm | <3′ | 60/40 | Fine ground or commericial polish | +0.0/-0.1 | ±0.2 | ±2% | 0.2~0.5mmX45° | Uncoated | 12.50x12.50 | 3.00 | 3.39 | 50.00 | 25.00 | Compliant
GM13-12SQ-030 | GM13-12SQ-030 | 155.00 | H-K9L | λ/4@633nm | <3′ | 60/40 | Fine ground or commericial polish | +0.0/-0.1 | ±0.2 | ±2% | 0.2~0.5mmX45° | Uncoated | 12.50x12.50 | 3.00 | 3.33 | 60.00 | 30.00 | Compliant
GM13-12SQ-035 | GM13-12SQ-035 | 155.00 | H-K9L | λ/4@633nm | <3′ | 60/40 | Fine ground or commericial polish | +0.0/-0.1 | ±0.2 | ±2% | 0.2~0.5mmX45° | Uncoated | 12.50x12.50 | 3.00 | 3.28 | 70.00 | 35.00 | Compliant
GM13-12SQ-040 | GM13-12SQ-040 | 155.00 | H-K9L | λ/4@633nm | <3′ | 60/40 | Fine ground or commericial polish | +0.0/-0.1 | ±0.2 | ±2% | 0.2~0.5mmX45° | Uncoated | 12.50x12.50 | 3.00 | 3.24 | 80.00 | 40.00 | Compliant
GM13-12SQ-050 | GM13-12SQ-050 | 155.00 | H-K9L | λ/4@633nm | <3′ | 60/40 | Fine ground or commericial polish | +0.0/-0.1 | ±0.2 | ±2% | 0.2~0.5mmX45° | Uncoated | 12.50x12.50 | 3.00 | 3.20 | 100.00 | 50.00 | Compliant
GM13-12SQ-075 | GM13-12SQ-075 | 155.00 | H-K9L | λ/4@633nm | <3′ | 60/40 | Fine ground or commericial polish | +0.0/-0.1 | ±0.2 | ±2% | 0.2~0.5mmX45° | Uncoated | 12.50x12.50 | 3.00 | 3.13 | 150.00 | 75.00 | Compliant
GM13-025-020 | GM13-025-020 | 185.00 | H-K9L | λ/4@633nm | <3′ | 60/40 | Fine ground or commericial polish | +0.0/-0.1 | ±0.2 | ±2% | 0.2~0.5mmX45° | Uncoated | φ25.00 | 6.00 | 8.00 | 40.00 | 20.00 | Compliant
GM13-025-025 | GM13-025-025 | 185.00 | H-K9L | λ/4@633nm | <3′ | 60/40 | Fine ground or commericial polish | +0.0/-0.1 | ±0.2 | ±2% | 0.2~0.5mmX45° | Uncoated | φ25.00 | 6.00 | 7.59 | 50.00 | 25.00 | Compliant
GM13-025-030 | GM13-025-030 | 185.00 | H-K9L | λ/4@633nm | <3′ | 60/40 | Fine ground or commericial polish | +0.0/-0.1 | ±0.2 | ±2% | 0.2~0.5mmX45° | Uncoated | φ25.00 | 6.00 | 7.32 | 60.00 | 30.00 | Compliant
GM13-025-035 | GM13-025-035 | 185.00 | H-K9L | λ/4@633nm | <3′ | 60/40 | Fine ground or commericial polish | +0.0/-0.1 | ±0.2 | ±2% | 0.2~0.5mmX45° | Uncoated | φ25.00 | 6.00 | 7.13 | 70.00 | 35.00 | Compliant
GM13-025-040 | GM13-025-040 | 185.00 | H-K9L | λ/4@633nm | <3′ | 60/40 | Fine ground or commericial polish | +0.0/-0.1 | ±0.2 | ±2% | 0.2~0.5mmX45° | Uncoated | φ25.00 | 6.00 | 6.98 | 80.00 | 40.00 | Compliant
GM13-025-050 | GM13-025-050 | 185.00 | H-K9L | λ/4@633nm | <3′ | 60/40 | Fine ground or commericial polish | +0.0/-0.1 | ±0.2 | ±2% | 0.2~0.5mmX45° | Uncoated | φ25.00 | 6.00 | 6.78 | 100.00 | 50.00 | Compliant
GM13-025-075 | GM13-025-075 | 185.00 | H-K9L | λ/4@633nm | <3′ | 60/40 | Fine ground or commericial polish | +0.0/-0.1 | ±0.2 | ±2% | 0.2~0.5mmX45° | Uncoated | φ25.00 | 6.00 | 6.52 | 150.00 | 75.00 | Compliant
GM13-025-100 | GM13-025-100 | 185.00 | H-K9L | λ/4@633nm | <3′ | 60/40 | Fine ground or commericial polish | +0.0/-0.1 | ±0.2 | ±2% | 0.2~0.5mmX45° | Uncoated | φ25.00 | 6.00 | 6.39 | 200.00 | 100.00 | Compliant
GM13-025-150 | GM13-025-150 | 185.00 | H-K9L | λ/4@633nm | <3′ | 60/40 | Fine ground or commericial polish | +0.0/-0.1 | ±0.2 | ±2% | 0.2~0.5mmX45° | Uncoated | φ25.00 | 6.00 | 6.26 | 300.00 | 150.00 | Compliant
GM13-025-200 | GM13-025-200 | 225.00 | H-K9L | λ/4@633nm | <3′ | 60/40 | Fine ground or commericial polish | +0.0/-0.1 | ±0.2 | ±2% | 0.2~0.5mmX45° | Uncoated | φ25.00 | 6.00 | 6.20 | 400.00 | 200.00 | Compliant
GM13-025-250 | GM13-025-250 | 270.00 | H-K9L | λ/4@633nm | <3′ | 60/40 | Fine ground or commericial polish | +0.0/-0.1 | ±0.2 | ±2% | 0.2~0.5mmX45° | Uncoated | φ25.00 | 6.00 | 6.16 | 500.00 | 250.00 | Compliant
GM13-25SQ-020 | GM13-25SQ-020 | 185.00 | H-K9L | λ/4@633nm | <3′ | 60/40 | Fine ground or commericial polish | +0.0/-0.1 | ±0.2 | ±2% | 0.2~0.5mmX45° | Uncoated | 25.00x25.00 | 6.00 | 8.00 | 40.00 | 20.00 | Compliant
GM13-25SQ-025 | GM13-25SQ-025 | 185.00 | H-K9L | λ/4@633nm | <3′ | 60/40 | Fine ground or commericial polish | +0.0/-0.1 | ±0.2 | ±2% | 0.2~0.5mmX45° | Uncoated | 25.00x25.00 | 6.00 | 7.59 | 50.00 | 25.00 | Compliant
GM13-25SQ-030 | GM13-25SQ-030 | 185.00 | H-K9L | λ/4@633nm | <3′ | 60/40 | Fine ground or commericial polish | +0.0/-0.1 | ±0.2 | ±2% | 0.2~0.5mmX45° | Uncoated | 25.00x25.00 | 6.00 | 7.32 | 60.00 | 30.00 | Compliant
GM13-25SQ-035 | GM13-25SQ-035 | 185.00 | H-K9L | λ/4@633nm | <3′ | 60/40 | Fine ground or commericial polish | +0.0/-0.1 | ±0.2 | ±2% | 0.2~0.5mmX45° | Uncoated | 25.00x25.00 | 6.00 | 7.13 | 70.00 | 35.00 | Compliant
GM13-25SQ-040 | GM13-25SQ-040 | 185.00 | H-K9L | λ/4@633nm | <3′ | 60/40 | Fine ground or commericial polish | +0.0/-0.1 | ±0.2 | ±2% | 0.2~0.5mmX45° | Uncoated | 25.00x25.00 | 6.00 | 6.98 | 80.00 | 40.00 | Compliant
GM13-25SQ-050 | GM13-25SQ-050 | 185.00 | H-K9L | λ/4@633nm | <3′ | 60/40 | Fine ground or commericial polish | +0.0/-0.1 | ±0.2 | ±2% | 0.2~0.5mmX45° | Uncoated | 25.00x25.00 | 6.00 | 6.78 | 100.00 | 50.00 | Compliant
GM13-25SQ-075 | GM13-25SQ-075 | 185.00 | H-K9L | λ/4@633nm | <3′ | 60/40 | Fine ground or commericial polish | +0.0/-0.1 | ±0.2 | ±2% | 0.2~0.5mmX45° | Uncoated | 25.00x25.00 | 6.00 | 6.52 | 150.00 | 75.00 | Compliant
GM13-25SQ-100 | GM13-25SQ-100 | 185.00 | H-K9L | λ/4@633nm | <3′ | 60/40 | Fine ground or commericial polish | +0.0/-0.1 | ±0.2 | ±2% | 0.2~0.5mmX45° | Uncoated | 25.00x25.00 | 6.00 | 6.39 | 200.00 | 100.00 | Compliant
GM13-25SQ-150 | GM13-25SQ-150 | 185.00 | H-K9L | λ/4@633nm | <3′ | 60/40 | Fine ground or commericial polish | +0.0/-0.1 | ±0.2 | ±2% | 0.2~0.5mmX45° | Uncoated | 25.00x25.00 | 6.00 | 6.26 | 300.00 | 150.00 | Compliant
GM13-25SQ-200 | GM13-25SQ-200 | 225.00 | H-K9L | λ/4@633nm | <3′ | 60/40 | Fine ground or commericial polish | +0.0/-0.1 | ±0.2 | ±2% | 0.2~0.5mmX45° | Uncoated | 25.00x25.00 | 6.00 | 6.20 | 400.00 | 200.00 | Compliant
GM13-25SQ-250 | GM13-25SQ-250 | 270.00 | H-K9L | λ/4@633nm | <3′ | 60/40 | Fine ground or commericial polish | +0.0/-0.1 | ±0.2 | ±2% | 0.2~0.5mmX45° | Uncoated | 25.00x25.00 | 6.00 | 6.16 | 500.00 | 250.00 | Compliant
GM13-050-050 | GM13-050-050 | 305.00 | H-K9L | λ/4@633nm | <3′ | 60/40 | Fine ground or commericial polish | +0.0/-0.1 | ±0.2 | ±2% | 0.2~0.5mmX45° | Uncoated | φ50.00 | 9.00 | 12.18 | 100.00 | 50.00 | Compliant
GM13-050-075 | GM13-050-075 | 305.00 | H-K9L | λ/4@633nm | <3′ | 60/40 | Fine ground or commericial polish | +0.0/-0.1 | ±0.2 | ±2% | 0.2~0.5mmX45° | Uncoated | φ50.00 | 9.00 | 11.10 | 150.00 | 75.00 | Compliant
GM13-050-100 | GM13-050-100 | 305.00 | H-K9L | λ/4@633nm | <3′ | 60/40 | Fine ground or commericial polish | +0.0/-0.1 | ±0.2 | ±2% | 0.2~0.5mmX45° | Uncoated | φ50.00 | 9.00 | 10.57 | 200.00 | 100.00 | Compliant
GM13-050-150 | GM13-050-150 | 305.00 | H-K9L | λ/4@633nm | <3′ | 60/40 | Fine ground or commericial polish | +0.0/-0.1 | ±0.2 | ±2% | 0.2~0.5mmX45° | Uncoated | φ50.00 | 9.00 | 10.04 | 300.00 | 150.00 | Compliant
GM13-050-200 | GM13-050-200 | 345.00 | H-K9L | λ/4@633nm | <3′ | 60/40 | Fine ground or commericial polish | +0.0/-0.1 | ±0.2 | ±2% | 0.2~0.5mmX45° | Uncoated | φ50.00 | 9.00 | 9.78 | 400.00 | 200.00 | Compliant
GM13-050-250 | GM13-050-250 | 390.00 | H-K9L | λ/4@633nm | <3′ | 60/40 | Fine ground or commericial polish | +0.0/-0.1 | ±0.2 | ±2% | 0.2~0.5mmX45° | Uncoated | φ50.00 | 9.00 | 9.63 | 500.00 | 250.00 | Compliant
GM13-050-300 | GM13-050-300 | 390.00 | H-K9L | λ/4@633nm | <3′ | 60/40 | Fine ground or commericial polish | +0.0/-0.1 | ±0.2 | ±2% | 0.2~0.5mmX45° | Uncoated | φ50.00 | 9.00 | 9.52 | 600.00 | 300.00 | Compliant
GM13-050-500 | GM13-050-500 | 390.00 | H-K9L | λ/4@633nm | <3′ | 60/40 | Fine ground or commericial polish | +0.0/-0.1 | ±0.2 | ±2% | 0.2~0.5mmX45° | Uncoated | φ50.00 | 9.00 | 9.31 | 1000.00 | 500.00 | Compliant
GM13-50SQ-050 | GM13-50SQ-050 | 305.00 | H-K9L | λ/4@633nm | <3′ | 60/40 | Fine ground or commericial polish | +0.0/-0.1 | ±0.2 | ±2% | 0.2~0.5mmX45° | Uncoated | 50.00x50.00 | 9.00 | 12.18 | 100.00 | 50.00 | Compliant
GM13-50SQ-075 | GM13-50SQ-075 | 305.00 | H-K9L | λ/4@633nm | <3′ | 60/40 | Fine ground or commericial polish | +0.0/-0.1 | ±0.2 | ±2% | 0.2~0.5mmX45° | Uncoated | 50.00x50.00 | 9.00 | 11.10 | 150.00 | 75.00 | Compliant
GM13-50SQ-100 | GM13-50SQ-100 | 305.00 | H-K9L | λ/4@633nm | <3′ | 60/40 | Fine ground or commericial polish | +0.0/-0.1 | ±0.2 | ±2% | 0.2~0.5mmX45° | Uncoated | 50.00x50.00 | 9.00 | 10.57 | 200.00 | 100.00 | Compliant
GM13-50SQ-150 | GM13-50SQ-150 | 305.00 | H-K9L | λ/4@633nm | <3′ | 60/40 | Fine ground or commericial polish | +0.0/-0.1 | ±0.2 | ±2% | 0.2~0.5mmX45° | Uncoated | 50.00x50.00 | 9.00 | 10.04 | 300.00 | 150.00 | Compliant
GM13-50SQ-200 | GM13-50SQ-200 | 345.00 | H-K9L | λ/4@633nm | <3′ | 60/40 | Fine ground or commericial polish | +0.0/-0.1 | ±0.2 | ±2% | 0.2~0.5mmX45° | Uncoated | 50.00x50.00 | 9.00 | 9.78 | 400.00 | 200.00 | Compliant
GM13-50SQ-250 | GM13-50SQ-250 | 390.00 | H-K9L | λ/4@633nm | <3′ | 60/40 | Fine ground or commericial polish | +0.0/-0.1 | ±0.2 | ±2% | 0.2~0.5mmX45° | Uncoated | 50.00x50.00 | 9.00 | 9.63 | 500.00 | 250.00 | Compliant
GM13-50SQ-300 | GM13-50SQ-300 | 390.00 | H-K9L | λ/4@633nm | <3′ | 60/40 | Fine ground or commericial polish | +0.0/-0.1 | ±0.2 | ±2% | 0.2~0.5mmX45° | Uncoated | 50.00x50.00 | 9.00 | 9.52 | 600.00 | 300.00 | Compliant
GM13-50SQ-500 | GM13-50SQ-500 | 390.00 | H-K9L | λ/4@633nm | <3′ | 60/40 | Fine ground or commericial polish | +0.0/-0.1 | ±0.2 | ±2% | 0.2~0.5mmX45° | Uncoated | 50.00x50.00 | 9.00 | 9.31 | 1000.00 | 500.00 | Compliant
GM13-075-075 | GM13-075-075 | 550.00 | H-K9L | λ/4@633nm | <3′ | 60/40 | Fine ground or commericial polish | +0.0/-0.1 | ±0.2 | ±2% | 0.2~0.5mmX45° | Uncoated | φ75.00 | 9.00 | 13.76 | 150.00 | 75.00 | Compliant
GM13-075-100 | GM13-075-100 | 550.00 | H-K9L | λ/4@633nm | <3′ | 60/40 | Fine ground or commericial polish | +0.0/-0.1 | ±0.2 | ±2% | 0.2~0.5mmX45° | Uncoated | φ75.00 | 9.00 | 12.55 | 200.00 | 100.00 | Compliant
GM13-075-150 | GM13-075-150 | 550.00 | H-K9L | λ/4@633nm | <3′ | 60/40 | Fine ground or commericial polish | +0.0/-0.1 | ±0.2 | ±2% | 0.2~0.5mmX45° | Uncoated | φ75.00 | 9.00 | 11.35 | 300.00 | 150.00 | Compliant
GM13-075-200 | GM13-075-200 | 550.00 | H-K9L | λ/4@633nm | <3′ | 60/40 | Fine ground or commericial polish | +0.0/-0.1 | ±0.2 | ±2% | 0.2~0.5mmX45° | Uncoated | φ75.00 | 9.00 | 10.76 | 400.00 | 200.00 | Compliant
GM13-075-250 | GM13-075-250 | 550.00 | H-K9L | λ/4@633nm | <3′ | 60/40 | Fine ground or commericial polish | +0.0/-0.1 | ±0.2 | ±2% | 0.2~0.5mmX45° | Uncoated | φ75.00 | 9.00 | 10.41 | 500.00 | 250.00 | Compliant
GM13-075-300 | GM13-075-300 | 550.00 | H-K9L | λ/4@633nm | <3′ | 60/40 | Fine ground or commericial polish | +0.0/-0.1 | ±0.2 | ±2% | 0.2~0.5mmX45° | Uncoated | φ75.00 | 9.00 | 10.17 | 600.00 | 300.00 | Compliant
GM13-075-500 | GM13-075-500 | 550.00 | H-K9L | λ/4@633nm | <3′ | 60/40 | Fine ground or commericial polish | +0.0/-0.1 | ±0.2 | ±2% | 0.2~0.5mmX45° | Uncoated | φ75.00 | 9.00 | 9.70 | 1000.00 | 500.00 | Compliant
GM13-50x25-050 | GM13-50x25-050 | 305.00 | H-K9L | λ/4@633nm | <3′ | 60/40 | Fine ground or commericial polish | +0.0/-0.1 | ±0.2 | ±2% | 0.2~0.5mmX45° | Uncoated | 50x25 | 9.0 | 12.18 | 100.00 | 50.00 | Compliant
GM13-50x25-075 | GM13-50x25-075 | 305.00 | H-K9L | λ/4@633nm | <3′ | 60/40 | Fine ground or commericial polish | +0.0/-0.1 | ±0.2 | ±2% | 0.2~0.5mmX45° | Uncoated | 50x25 | 9.0 | 11.10 | 150.00 | 75.00 | Compliant
GM13-50x25-100 | GM13-50x25-100 | 305.00 | H-K9L | λ/4@633nm | <3′ | 60/40 | Fine ground or commericial polish | +0.0/-0.1 | ±0.2 | ±2% | 0.2~0.5mmX45° | Uncoated | 50x25 | 9.0 | 10.57 | 200.00 | 100.00 | Compliant
GM13-50x25-150 | GM13-50x25-150 | 305.00 | H-K9L | λ/4@633nm | <3′ | 60/40 | Fine ground or commericial polish | +0.0/-0.1 | ±0.2 | ±2% | 0.2~0.5mmX45° | Uncoated | 50x25 | 9.0 | 10.04 | 300.00 | 150.00 | Compliant
GM13-50x25-200 | GM13-50x25-200 | 345.00 | H-K9L | λ/4@633nm | <3′ | 60/40 | Fine ground or commericial polish | +0.0/-0.1 | ±0.2 | ±2% | 0.2~0.5mmX45° | Uncoated | 50x25 | 9.0 | 9.78 | 400.00 | 200.00 | Compliant
GM13-50x25-250 | GM13-50x25-250 | 390.00 | H-K9L | λ/4@633nm | <3′ | 60/40 | Fine ground or commericial polish | +0.0/-0.1 | ±0.2 | ±2% | 0.2~0.5mmX45° | Uncoated | 50x25 | 9.0 | 9.63 | 500.00 | 250.00 | Compliant
GM13-50x25-300 | GM13-50x25-300 | 390.00 | H-K9L | λ/4@633nm | <3′ | 60/40 | Fine ground or commericial polish | +0.0/-0.1 | ±0.2 | ±2% | 0.2~0.5mmX45° | Uncoated | 50x25 | 9.0 | 9.52 | 600.00 | 300.00 | Compliant
GM13-50x25-500 | GM13-50x25-500 | 390.00 | H-K9L | λ/4@633nm | <3′ | 60/40 | Fine ground or commericial polish | +0.0/-0.1 | ±0.2 | ±2% | 0.2~0.5mmX45° | Uncoated | 50x25 | 9.0 | 9.31 | 1000.00 | 500.00 | Compliant