## H-K9L (UV aluminium)_Specification
Product Name | Product code | Price including tax | Material | Surface figure | Centration | Surface quality | Rear surface | Dimension tolerance(mm) | Thickness tolerance(mm) | EFL tolerance(mm) | Bevel | Coating | Size(mm) | Tc(mm) | Te1(mm) | Radius(mm) | Focal length(mm) | RoHS
GM13-012-005-UVAL | GM13-012-005-UVAL | 170.00 | H-K9L | λ/4@633nm | <15′ | 60/40 | Fine ground or commericial polish | +0.0/-0.1 | ±0.2 | ±2% | 0.2~0.5mmX45° | UV Aluminium | φ12.50 | 3.00 | 5.19 | 10.00 | 5.00 | Compliant
GM13-012-010-UVAL | GM13-012-010-UVAL | 170.00 | H-K9L | λ/4@633nm | <3′ | 60/40 | Fine ground or commericial polish | +0.0/-0.1 | ±0.2 | ±2% | 0.2~0.5mmX45° | UV Aluminium | φ12.50 | 3.00 | 4.00 | 20.00 | 10.00 | Compliant
GM13-012-015-UVAL | GM13-012-015-UVAL | 170.00 | H-K9L | λ/4@633nm | <3′ | 60/40 | Fine ground or commericial polish | +0.0/-0.1 | ±0.2 | ±2% | 0.2~0.5mmX45° | UV Aluminium | φ12.50 | 3.00 | 3.66 | 30.00 | 15.00 | Compliant
GM13-012-020-UVAL | GM13-012-020-UVAL | 170.00 | H-K9L | λ/4@633nm | <3′ | 60/40 | Fine ground or commericial polish | +0.0/-0.1 | ±0.2 | ±2% | 0.2~0.5mmX45° | UV Aluminium | φ12.50 | 3.00 | 3.49 | 40.00 | 20.00 | Compliant
GM13-012-025-UVAL | GM13-012-025-UVAL | 170.00 | H-K9L | λ/4@633nm | <3′ | 60/40 | Fine ground or commericial polish | +0.0/-0.1 | ±0.2 | ±2% | 0.2~0.5mmX45° | UV Aluminium | φ12.50 | 3.00 | 3.39 | 50.00 | 25.00 | Compliant
GM13-012-030-UVAL | GM13-012-030-UVAL | 170.00 | H-K9L | λ/4@633nm | <3′ | 60/40 | Fine ground or commericial polish | +0.0/-0.1 | ±0.2 | ±2% | 0.2~0.5mmX45° | UV Aluminium | φ12.50 | 3.00 | 3.33 | 60.00 | 30.00 | Compliant
GM13-012-035-UVAL | GM13-012-035-UVAL | 170.00 | H-K9L | λ/4@633nm | <3′ | 60/40 | Fine ground or commericial polish | +0.0/-0.1 | ±0.2 | ±2% | 0.2~0.5mmX45° | UV Aluminium | φ12.50 | 3.00 | 3.28 | 70.00 | 35.00 | Compliant
GM13-012-040-UVAL | GM13-012-040-UVAL | 170.00 | H-K9L | λ/4@633nm | <3′ | 60/40 | Fine ground or commericial polish | +0.0/-0.1 | ±0.2 | ±2% | 0.2~0.5mmX45° | UV Aluminium | φ12.50 | 3.00 | 3.24 | 80.00 | 40.00 | Compliant
GM13-012-050-UVAL | GM13-012-050-UVAL | 170.00 | H-K9L | λ/4@633nm | <3′ | 60/40 | Fine ground or commericial polish | +0.0/-0.1 | ±0.2 | ±2% | 0.2~0.5mmX45° | UV Aluminium | φ12.50 | 3.00 | 3.20 | 100.00 | 50.00 | Compliant
GM13-012-075-UVAL | GM13-012-075-UVAL | 170.00 | H-K9L | λ/4@633nm | <3′ | 60/40 | Fine ground or commericial polish | +0.0/-0.1 | ±0.2 | ±2% | 0.2~0.5mmX45° | UV Aluminium | φ12.50 | 3.00 | 3.13 | 150.00 | 75.00 | Compliant
GM13-12SQ-005-UVAL | GM13-12SQ-005-UVAL | 170.00 | H-K9L | λ/4@633nm | <15′ | 60/40 | Fine ground or commericial polish | +0.0/-0.1 | ±0.2 | ±2% | 0.2~0.5mmX45° | UV Aluminium | 12.50x12.50 | 3.00 | 5.19 | 10.00 | 5.00 | Compliant
GM13-12SQ-010-UVAL | GM13-12SQ-010-UVAL | 170.00 | H-K9L | λ/4@633nm | <3′ | 60/40 | Fine ground or commericial polish | +0.0/-0.1 | ±0.2 | ±2% | 0.2~0.5mmX45° | UV Aluminium | 12.50x12.50 | 3.00 | 4.00 | 20.00 | 10.00 | Compliant
GM13-12SQ-015-UVAL | GM13-12SQ-015-UVAL | 170.00 | H-K9L | λ/4@633nm | <3′ | 60/40 | Fine ground or commericial polish | +0.0/-0.1 | ±0.2 | ±2% | 0.2~0.5mmX45° | UV Aluminium | 12.50x12.50 | 3.00 | 3.66 | 30.00 | 15.00 | Compliant
GM13-12SQ-020-UVAL | GM13-12SQ-020-UVAL | 170.00 | H-K9L | λ/4@633nm | <3′ | 60/40 | Fine ground or commericial polish | +0.0/-0.1 | ±0.2 | ±2% | 0.2~0.5mmX45° | UV Aluminium | 12.50x12.50 | 3.00 | 3.49 | 40.00 | 20.00 | Compliant
GM13-12SQ-025-UVAL | GM13-12SQ-025-UVAL | 170.00 | H-K9L | λ/4@633nm | <3′ | 60/40 | Fine ground or commericial polish | +0.0/-0.1 | ±0.2 | ±2% | 0.2~0.5mmX45° | UV Aluminium | 12.50x12.50 | 3.00 | 3.39 | 50.00 | 25.00 | Compliant
GM13-12SQ-030-UVAL | GM13-12SQ-030-UVAL | 170.00 | H-K9L | λ/4@633nm | <3′ | 60/40 | Fine ground or commericial polish | +0.0/-0.1 | ±0.2 | ±2% | 0.2~0.5mmX45° | UV Aluminium | 12.50x12.50 | 3.00 | 3.33 | 60.00 | 30.00 | Compliant
GM13-12SQ-035-UVAL | GM13-12SQ-035-UVAL | 170.00 | H-K9L | λ/4@633nm | <3′ | 60/40 | Fine ground or commericial polish | +0.0/-0.1 | ±0.2 | ±2% | 0.2~0.5mmX45° | UV Aluminium | 12.50x12.50 | 3.00 | 3.28 | 70.00 | 35.00 | Compliant
GM13-12SQ-040-UVAL | GM13-12SQ-040-UVAL | 170.00 | H-K9L | λ/4@633nm | <3′ | 60/40 | Fine ground or commericial polish | +0.0/-0.1 | ±0.2 | ±2% | 0.2~0.5mmX45° | UV Aluminium | 12.50x12.50 | 3.00 | 3.24 | 80.00 | 40.00 | Compliant
GM13-12SQ-050-UVAL | GM13-12SQ-050-UVAL | 170.00 | H-K9L | λ/4@633nm | <3′ | 60/40 | Fine ground or commericial polish | +0.0/-0.1 | ±0.2 | ±2% | 0.2~0.5mmX45° | UV Aluminium | 12.50x12.50 | 3.00 | 3.20 | 100.00 | 50.00 | Compliant
GM13-12SQ-075-UVAL | GM13-12SQ-075-UVAL | 170.00 | H-K9L | λ/4@633nm | <3′ | 60/40 | Fine ground or commericial polish | +0.0/-0.1 | ±0.2 | ±2% | 0.2~0.5mmX45° | UV Aluminium | 12.50x12.50 | 3.00 | 3.13 | 150.00 | 75.00 | Compliant
GM13-025-020-UVAL | GM13-025-020-UVAL | 220.00 | H-K9L | λ/4@633nm | <3′ | 60/40 | Fine ground or commericial polish | +0.0/-0.1 | ±0.2 | ±2% | 0.2~0.5mmX45° | UV Aluminium | φ25.00 | 6.00 | 8.00 | 40.00 | 20.00 | Compliant
GM13-025-025-UVAL | GM13-025-025-UVAL | 220.00 | H-K9L | λ/4@633nm | <3′ | 60/40 | Fine ground or commericial polish | +0.0/-0.1 | ±0.2 | ±2% | 0.2~0.5mmX45° | UV Aluminium | φ25.00 | 6.00 | 7.59 | 50.00 | 25.00 | Compliant
GM13-025-030-UVAL | GM13-025-030-UVAL | 220.00 | H-K9L | λ/4@633nm | <3′ | 60/40 | Fine ground or commericial polish | +0.0/-0.1 | ±0.2 | ±2% | 0.2~0.5mmX45° | UV Aluminium | φ25.00 | 6.00 | 7.32 | 60.00 | 30.00 | Compliant
GM13-025-035-UVAL | GM13-025-035-UVAL | 220.00 | H-K9L | λ/4@633nm | <3′ | 60/40 | Fine ground or commericial polish | +0.0/-0.1 | ±0.2 | ±2% | 0.2~0.5mmX45° | UV Aluminium | φ25.00 | 6.00 | 7.13 | 70.00 | 35.00 | Compliant
GM13-025-040-UVAL | GM13-025-040-UVAL | 220.00 | H-K9L | λ/4@633nm | <3′ | 60/40 | Fine ground or commericial polish | +0.0/-0.1 | ±0.2 | ±2% | 0.2~0.5mmX45° | UV Aluminium | φ25.00 | 6.00 | 6.98 | 80.00 | 40.00 | Compliant
GM13-025-050-UVAL | GM13-025-050-UVAL | 220.00 | H-K9L | λ/4@633nm | <3′ | 60/40 | Fine ground or commericial polish | +0.0/-0.1 | ±0.2 | ±2% | 0.2~0.5mmX45° | UV Aluminium | φ25.00 | 6.00 | 6.78 | 100.00 | 50.00 | Compliant
GM13-025-075-UVAL | GM13-025-075-UVAL | 220.00 | H-K9L | λ/4@633nm | <3′ | 60/40 | Fine ground or commericial polish | +0.0/-0.1 | ±0.2 | ±2% | 0.2~0.5mmX45° | UV Aluminium | φ25.00 | 6.00 | 6.52 | 150.00 | 75.00 | Compliant
GM13-025-100-UVAL | GM13-025-100-UVAL | 220.00 | H-K9L | λ/4@633nm | <3′ | 60/40 | Fine ground or commericial polish | +0.0/-0.1 | ±0.2 | ±2% | 0.2~0.5mmX45° | UV Aluminium | φ25.00 | 6.00 | 6.39 | 200.00 | 100.00 | Compliant
GM13-025-150-UVAL | GM13-025-150-UVAL | 220.00 | H-K9L | λ/4@633nm | <3′ | 60/40 | Fine ground or commericial polish | +0.0/-0.1 | ±0.2 | ±2% | 0.2~0.5mmX45° | UV Aluminium | φ25.00 | 6.00 | 6.26 | 300.00 | 150.00 | Compliant
GM13-025-200-UVAL | GM13-025-200-UVAL | 260.00 | H-K9L | λ/4@633nm | <3′ | 60/40 | Fine ground or commericial polish | +0.0/-0.1 | ±0.2 | ±2% | 0.2~0.5mmX45° | UV Aluminium | φ25.00 | 6.00 | 6.20 | 400.00 | 200.00 | Compliant
GM13-025-250-UVAL | GM13-025-250-UVAL | 305.00 | H-K9L | λ/4@633nm | <3′ | 60/40 | Fine ground or commericial polish | +0.0/-0.1 | ±0.2 | ±2% | 0.2~0.5mmX45° | UV Aluminium | φ25.00 | 6.00 | 6.16 | 500.00 | 250.00 | Compliant
GM13-25SQ-020-UVAL | GM13-25SQ-020-UVAL | 220.00 | H-K9L | λ/4@633nm | <3′ | 60/40 | Fine ground or commericial polish | +0.0/-0.1 | ±0.2 | ±2% | 0.2~0.5mmX45° | UV Aluminium | 25.00x25.00 | 6.00 | 8.00 | 40.00 | 20.00 | Compliant
GM13-25SQ-025-UVAL | GM13-25SQ-025-UVAL | 220.00 | H-K9L | λ/4@633nm | <3′ | 60/40 | Fine ground or commericial polish | +0.0/-0.1 | ±0.2 | ±2% | 0.2~0.5mmX45° | UV Aluminium | 25.00x25.00 | 6.00 | 7.59 | 50.00 | 25.00 | Compliant
GM13-25SQ-030-UVAL | GM13-25SQ-030-UVAL | 220.00 | H-K9L | λ/4@633nm | <3′ | 60/40 | Fine ground or commericial polish | +0.0/-0.1 | ±0.2 | ±2% | 0.2~0.5mmX45° | UV Aluminium | 25.00x25.00 | 6.00 | 7.32 | 60.00 | 30.00 | Compliant
GM13-25SQ-035-UVAL | GM13-25SQ-035-UVAL | 220.00 | H-K9L | λ/4@633nm | <3′ | 60/40 | Fine ground or commericial polish | +0.0/-0.1 | ±0.2 | ±2% | 0.2~0.5mmX45° | UV Aluminium | 25.00x25.00 | 6.00 | 7.13 | 70.00 | 35.00 | Compliant
GM13-25SQ-040-UVAL | GM13-25SQ-040-UVAL | 220.00 | H-K9L | λ/4@633nm | <3′ | 60/40 | Fine ground or commericial polish | +0.0/-0.1 | ±0.2 | ±2% | 0.2~0.5mmX45° | UV Aluminium | 25.00x25.00 | 6.00 | 6.98 | 80.00 | 40.00 | Compliant
GM13-25SQ-050-UVAL | GM13-25SQ-050-UVAL | 220.00 | H-K9L | λ/4@633nm | <3′ | 60/40 | Fine ground or commericial polish | +0.0/-0.1 | ±0.2 | ±2% | 0.2~0.5mmX45° | UV Aluminium | 25.00x25.00 | 6.00 | 6.78 | 100.00 | 50.00 | Compliant
GM13-25SQ-075-UVAL | GM13-25SQ-075-UVAL | 220.00 | H-K9L | λ/4@633nm | <3′ | 60/40 | Fine ground or commericial polish | +0.0/-0.1 | ±0.2 | ±2% | 0.2~0.5mmX45° | UV Aluminium | 25.00x25.00 | 6.00 | 6.52 | 150.00 | 75.00 | Compliant
GM13-25SQ-100-UVAL | GM13-25SQ-100-UVAL | 220.00 | H-K9L | λ/4@633nm | <3′ | 60/40 | Fine ground or commericial polish | +0.0/-0.1 | ±0.2 | ±2% | 0.2~0.5mmX45° | UV Aluminium | 25.00x25.00 | 6.00 | 6.39 | 200.00 | 100.00 | Compliant
GM13-25SQ-150-UVAL | GM13-25SQ-150-UVAL | 220.00 | H-K9L | λ/4@633nm | <3′ | 60/40 | Fine ground or commericial polish | +0.0/-0.1 | ±0.2 | ±2% | 0.2~0.5mmX45° | UV Aluminium | 25.00x25.00 | 6.00 | 6.26 | 300.00 | 150.00 | Compliant
GM13-25SQ-200-UVAL | GM13-25SQ-200-UVAL | 260.00 | H-K9L | λ/4@633nm | <3′ | 60/40 | Fine ground or commericial polish | +0.0/-0.1 | ±0.2 | ±2% | 0.2~0.5mmX45° | UV Aluminium | 25.00x25.00 | 6.00 | 6.20 | 400.00 | 200.00 | Compliant
GM13-25SQ-250-UVAL | GM13-25SQ-250-UVAL | 305.00 | H-K9L | λ/4@633nm | <3′ | 60/40 | Fine ground or commericial polish | +0.0/-0.1 | ±0.2 | ±2% | 0.2~0.5mmX45° | UV Aluminium | 25.00x25.00 | 6.00 | 6.16 | 500.00 | 250.00 | Compliant
GM13-050-050-UVAL | GM13-050-050-UVAL | 355.00 | H-K9L | λ/4@633nm | <3′ | 60/40 | Fine ground or commericial polish | +0.0/-0.1 | ±0.2 | ±2% | 0.2~0.5mmX45° | UV Aluminium | φ50.00 | 9.00 | 12.18 | 100.00 | 50.00 | Compliant
GM13-050-075-UVAL | GM13-050-075-UVAL | 355.00 | H-K9L | λ/4@633nm | <3′ | 60/40 | Fine ground or commericial polish | +0.0/-0.1 | ±0.2 | ±2% | 0.2~0.5mmX45° | UV Aluminium | φ50.00 | 9.00 | 11.10 | 150.00 | 75.00 | Compliant
GM13-050-100-UVAL | GM13-050-100-UVAL | 355.00 | H-K9L | λ/4@633nm | <3′ | 60/40 | Fine ground or commericial polish | +0.0/-0.1 | ±0.2 | ±2% | 0.2~0.5mmX45° | UV Aluminium | φ50.00 | 9.00 | 10.57 | 200.00 | 100.00 | Compliant
GM13-050-150-UVAL | GM13-050-150-UVAL | 355.00 | H-K9L | λ/4@633nm | <3′ | 60/40 | Fine ground or commericial polish | +0.0/-0.1 | ±0.2 | ±2% | 0.2~0.5mmX45° | UV Aluminium | φ50.00 | 9.00 | 10.04 | 300.00 | 150.00 | Compliant
GM13-050-200-UVAL | GM13-050-200-UVAL | 395.00 | H-K9L | λ/4@633nm | <3′ | 60/40 | Fine ground or commericial polish | +0.0/-0.1 | ±0.2 | ±2% | 0.2~0.5mmX45° | UV Aluminium | φ50.00 | 9.00 | 9.78 | 400.00 | 200.00 | Compliant
GM13-050-250-UVAL | GM13-050-250-UVAL | 440.00 | H-K9L | λ/4@633nm | <3′ | 60/40 | Fine ground or commericial polish | +0.0/-0.1 | ±0.2 | ±2% | 0.2~0.5mmX45° | UV Aluminium | φ50.00 | 9.00 | 9.63 | 500.00 | 250.00 | Compliant
GM13-050-300-UVAL | GM13-050-300-UVAL | 440.00 | H-K9L | λ/4@633nm | <3′ | 60/40 | Fine ground or commericial polish | +0.0/-0.1 | ±0.2 | ±2% | 0.2~0.5mmX45° | UV Aluminium | φ50.00 | 9.00 | 9.52 | 600.00 | 300.00 | Compliant
GM13-050-500-UVAL | GM13-050-500-UVAL | 440.00 | H-K9L | λ/4@633nm | <3′ | 60/40 | Fine ground or commericial polish | +0.0/-0.1 | ±0.2 | ±2% | 0.2~0.5mmX45° | UV Aluminium | φ50.00 | 9.00 | 9.31 | 1000.00 | 500.00 | Compliant
GM13-50SQ-050-UVAL | GM13-50SQ-050-UVAL | 355.00 | H-K9L | λ/4@633nm | <3′ | 60/40 | Fine ground or commericial polish | +0.0/-0.1 | ±0.2 | ±2% | 0.2~0.5mmX45° | UV Aluminium | 50.00x50.00 | 9.00 | 12.18 | 100.00 | 50.00 | Compliant
GM13-50SQ-075-UVAL | GM13-50SQ-075-UVAL | 355.00 | H-K9L | λ/4@633nm | <3′ | 60/40 | Fine ground or commericial polish | +0.0/-0.1 | ±0.2 | ±2% | 0.2~0.5mmX45° | UV Aluminium | 50.00x50.00 | 9.00 | 11.10 | 150.00 | 75.00 | Compliant
GM13-50SQ-100-UVAL | GM13-50SQ-100-UVAL | 355.00 | H-K9L | λ/4@633nm | <3′ | 60/40 | Fine ground or commericial polish | +0.0/-0.1 | ±0.2 | ±2% | 0.2~0.5mmX45° | UV Aluminium | 50.00x50.00 | 9.00 | 10.57 | 200.00 | 100.00 | Compliant
GM13-50SQ-150-UVAL | GM13-50SQ-150-UVAL | 355.00 | H-K9L | λ/4@633nm | <3′ | 60/40 | Fine ground or commericial polish | +0.0/-0.1 | ±0.2 | ±2% | 0.2~0.5mmX45° | UV Aluminium | 50.00x50.00 | 9.00 | 10.04 | 300.00 | 150.00 | Compliant
GM13-50SQ-200-UVAL | GM13-50SQ-200-UVAL | 395.00 | H-K9L | λ/4@633nm | <3′ | 60/40 | Fine ground or commericial polish | +0.0/-0.1 | ±0.2 | ±2% | 0.2~0.5mmX45° | UV Aluminium | 50.00x50.00 | 9.00 | 9.78 | 400.00 | 200.00 | Compliant
GM13-50SQ-250-UVAL | GM13-50SQ-250-UVAL | 440.00 | H-K9L | λ/4@633nm | <3′ | 60/40 | Fine ground or commericial polish | +0.0/-0.1 | ±0.2 | ±2% | 0.2~0.5mmX45° | UV Aluminium | 50.00x50.00 | 9.00 | 9.63 | 500.00 | 250.00 | Compliant
GM13-50SQ-300-UVAL | GM13-50SQ-300-UVAL | 440.00 | H-K9L | λ/4@633nm | <3′ | 60/40 | Fine ground or commericial polish | +0.0/-0.1 | ±0.2 | ±2% | 0.2~0.5mmX45° | UV Aluminium | 50.00x50.00 | 9.00 | 9.52 | 600.00 | 300.00 | Compliant
GM13-50SQ-500-UVAL | GM13-50SQ-500-UVAL | 440.00 | H-K9L | λ/4@633nm | <3′ | 60/40 | Fine ground or commericial polish | +0.0/-0.1 | ±0.2 | ±2% | 0.2~0.5mmX45° | UV Aluminium | 50.00x50.00 | 9.00 | 9.31 | 1000.00 | 500.00 | Compliant
GM13-075-075-UVAL | GM13-075-075-UVAL | 630.00 | H-K9L | λ/4@633nm | <3′ | 60/40 | Fine ground or commericial polish | +0.0/-0.1 | ±0.2 | ±2% | 0.2~0.5mmX45° | UV Aluminium | φ75.00 | 9.00 | 13.76 | 150.00 | 75.00 | Compliant
GM13-075-100-UVAL | GM13-075-100-UVAL | 630.00 | H-K9L | λ/4@633nm | <3′ | 60/40 | Fine ground or commericial polish | +0.0/-0.1 | ±0.2 | ±2% | 0.2~0.5mmX45° | UV Aluminium | φ75.00 | 9.00 | 12.55 | 200.00 | 100.00 | Compliant
GM13-075-150-UVAL | GM13-075-150-UVAL | 630.00 | H-K9L | λ/4@633nm | <3′ | 60/40 | Fine ground or commericial polish | +0.0/-0.1 | ±0.2 | ±2% | 0.2~0.5mmX45° | UV Aluminium | φ75.00 | 9.00 | 11.35 | 300.00 | 150.00 | Compliant
GM13-075-200-UVAL | GM13-075-200-UVAL | 630.00 | H-K9L | λ/4@633nm | <3′ | 60/40 | Fine ground or commericial polish | +0.0/-0.1 | ±0.2 | ±2% | 0.2~0.5mmX45° | UV Aluminium | φ75.00 | 9.00 | 10.76 | 400.00 | 200.00 | Compliant
GM13-075-250-UVAL | GM13-075-250-UVAL | 630.00 | H-K9L | λ/4@633nm | <3′ | 60/40 | Fine ground or commericial polish | +0.0/-0.1 | ±0.2 | ±2% | 0.2~0.5mmX45° | UV Aluminium | φ75.00 | 9.00 | 10.41 | 500.00 | 250.00 | Compliant
GM13-075-300-UVAL | GM13-075-300-UVAL | 630.00 | H-K9L | λ/4@633nm | <3′ | 60/40 | Fine ground or commericial polish | +0.0/-0.1 | ±0.2 | ±2% | 0.2~0.5mmX45° | UV Aluminium | φ75.00 | 9.00 | 10.17 | 600.00 | 300.00 | Compliant
GM13-075-500-UVAL | GM13-075-500-UVAL | 630.00 | H-K9L | λ/4@633nm | <3′ | 60/40 | Fine ground or commericial polish | +0.0/-0.1 | ±0.2 | ±2% | 0.2~0.5mmX45° | UV Aluminium | φ75.00 | 9.00 | 9.70 | 1000.00 | 500.00 | Compliant
GM13-50x25-050-UVAL | GM13-50x25-050-UVAL | 355.00 | H-K9L | λ/4@633nm | <3′ | 60/40 | Fine ground or commericial polish | +0.0/-0.1 | ±0.2 | ±2% | 0.2~0.5mmX45° | UV Aluminium | 50x25 | 9.0 | 12.18 | 100.00 | 50.00 | Compliant
GM13-50x25-075-UVAL | GM13-50x25-075-UVAL | 355.00 | H-K9L | λ/4@633nm | <3′ | 60/40 | Fine ground or commericial polish | +0.0/-0.1 | ±0.2 | ±2% | 0.2~0.5mmX45° | UV Aluminium | 50x25 | 9.0 | 11.10 | 150.00 | 75.00 | Compliant
GM13-50x25-100-UVAL | GM13-50x25-100-UVAL | 355.00 | H-K9L | λ/4@633nm | <3′ | 60/40 | Fine ground or commericial polish | +0.0/-0.1 | ±0.2 | ±2% | 0.2~0.5mmX45° | UV Aluminium | 50x25 | 9.0 | 10.57 | 200.00 | 100.00 | Compliant
GM13-50x25-150-UVAL | GM13-50x25-150-UVAL | 355.00 | H-K9L | λ/4@633nm | <3′ | 60/40 | Fine ground or commericial polish | +0.0/-0.1 | ±0.2 | ±2% | 0.2~0.5mmX45° | UV Aluminium | 50x25 | 9.0 | 10.04 | 300.00 | 150.00 | Compliant
GM13-50x25-200-UVAL | GM13-50x25-200-UVAL | 375.00 | H-K9L | λ/4@633nm | <3′ | 60/40 | Fine ground or commericial polish | +0.0/-0.1 | ±0.2 | ±2% | 0.2~0.5mmX45° | UV Aluminium | 50x25 | 9.0 | 9.78 | 400.00 | 200.00 | Compliant
GM13-50x25-250-UVAL | GM13-50x25-250-UVAL | 395.00 | H-K9L | λ/4@633nm | <3′ | 60/40 | Fine ground or commericial polish | +0.0/-0.1 | ±0.2 | ±2% | 0.2~0.5mmX45° | UV Aluminium | 50x25 | 9.0 | 9.63 | 500.00 | 250.00 | Compliant
GM13-50x25-300-UVAL | GM13-50x25-300-UVAL | 395.00 | H-K9L | λ/4@633nm | <3′ | 60/40 | Fine ground or commericial polish | +0.0/-0.1 | ±0.2 | ±2% | 0.2~0.5mmX45° | UV Aluminium | 50x25 | 9.0 | 9.52 | 600.00 | 300.00 | Compliant
GM13-50x25-500-UVAL | GM13-50x25-500-UVAL | 440.00 | H-K9L | λ/4@633nm | <3′ | 60/40 | Fine ground or commericial polish | +0.0/-0.1 | ±0.2 | ±2% | 0.2~0.5mmX45° | UV Aluminium | 50x25 | 9.0 | 9.31 | 1000.00 | 500.00 | Compliant