## H-K9L (UV aluminium)_Specification
Product Name | Product code | Price including tax | Size(mm) | Focal length(mm) | Radius(mm) | Tc(mm) | Te(mm) | Coating | Material | EFL tolerance | Thickness tolerance(mm) | Dimension tolerance(mm) | Surface figure | Rear surface | Centration | Surface quality | Bevel | RoHS
GM14-012-012-UVAL | GM14-012-012-UVAL | 190.00 | φ12.50 | 12.50 | 25.00 | 3.00 | 3.79 | UV Aluminium | H-K9L | ±2% | ±0.2 | +0.0/-0.1 | 1λ@633nm | Fine ground or commericial polish | <3′ | 60/40 | 0.2~0.5mmX45° | Compliant
GM14-012-025-UVAL | GM14-012-025-UVAL | 190.00 | φ12.50 | 25.00 | 50.00 | 3.00 | 3.39 | UV Aluminium | H-K9L | ±2% | ±0.2 | +0.0/-0.1 | 1λ@633nm | Fine ground or commericial polish | <3′ | 60/40 | 0.2~0.5mmX45° | Compliant
GM14-012-050-UVAL | GM14-012-050-UVAL | 190.00 | φ12.50 | 50.00 | 100.00 | 3.00 | 3.20 | UV Aluminium | H-K9L | ±2% | ±0.2 | +0.0/-0.1 | 1λ@633nm | Fine ground or commericial polish | <3′ | 60/40 | 0.2~0.5mmX45° | Compliant
GM14-012-075-UVAL | GM14-012-075-UVAL | 190.00 | φ12.50 | 75.00 | 150.00 | 3.00 | 3.13 | UV Aluminium | H-K9L | ±2% | ±0.2 | +0.0/-0.1 | 1λ@633nm | Fine ground or commericial polish | <3′ | 60/40 | 0.2~0.5mmX45° | Compliant
GM14-12SQ-012-UVAL | GM14-12SQ-012-UVAL | 190.00 | 12.50x12.50 | 12.50 | 25.00 | 3.00 | 3.79 | UV Aluminium | H-K9L | ±2% | ±0.2 | +0.0/-0.1 | 1λ@633nm | Fine ground or commericial polish | <3′ | 60/40 | 0.2~0.5mmX45° | Compliant
GM14-12SQ-025-UVAL | GM14-12SQ-025-UVAL | 190.00 | 12.50x12.50 | 25.00 | 50.00 | 3.00 | 3.39 | UV Aluminium | H-K9L | ±2% | ±0.2 | +0.0/-0.1 | 1λ@633nm | Fine ground or commericial polish | <3′ | 60/40 | 0.2~0.5mmX45° | Compliant
GM14-12SQ-050-UVAL | GM14-12SQ-050-UVAL | 190.00 | 12.50x12.50 | 50.00 | 100.00 | 3.00 | 3.20 | UV Aluminium | H-K9L | ±2% | ±0.2 | +0.0/-0.1 | 1λ@633nm | Fine ground or commericial polish | <3′ | 60/40 | 0.2~0.5mmX45° | Compliant
GM14-12SQ-075-UVAL | GM14-12SQ-075-UVAL | 190.00 | 12.50x12.50 | 75.00 | 150.00 | 3.00 | 3.13 | UV Aluminium | H-K9L | ±2% | ±0.2 | +0.0/-0.1 | 1λ@633nm | Fine ground or commericial polish | <3′ | 60/40 | 0.2~0.5mmX45° | Compliant
GM14-025-025-UVAL | GM14-025-025-UVAL | 250.00 | φ25.00 | 25.00 | 50.00 | 6.00 | 7.59 | UV Aluminium | H-K9L | ±2% | ±0.2 | +0.0/-0.1 | 1λ@633nm | Fine ground or commericial polish | <3′ | 60/40 | 0.2~0.5mmX45° | Compliant
GM14-025-050-UVAL | GM14-025-050-UVAL | 250.00 | φ25.00 | 50.00 | 100.00 | 6.00 | 6.78 | UV Aluminium | H-K9L | ±2% | ±0.2 | +0.0/-0.1 | 1λ@633nm | Fine ground or commericial polish | <3′ | 60/40 | 0.2~0.5mmX45° | Compliant
GM14-025-075-UVAL | GM14-025-075-UVAL | 250.00 | φ25.00 | 75.00 | 150.00 | 6.00 | 6.52 | UV Aluminium | H-K9L | ±2% | ±0.2 | +0.0/-0.1 | 1λ@633nm | Fine ground or commericial polish | <3′ | 60/40 | 0.2~0.5mmX45° | Compliant
GM14-025-100-UVAL | GM14-025-100-UVAL | 250.00 | φ25.00 | 100.00 | 200.00 | 6.00 | 6.39 | UV Aluminium | H-K9L | ±2% | ±0.2 | +0.0/-0.1 | 1λ@633nm | Fine ground or commericial polish | <3′ | 60/40 | 0.2~0.5mmX45° | Compliant
GM14-025-150-UVAL | GM14-025-150-UVAL | 250.00 | φ25.00 | 150.00 | 300.00 | 6.00 | 6.26 | UV Aluminium | H-K9L | ±2% | ±0.2 | +0.0/-0.1 | 1λ@633nm | Fine ground or commericial polish | <3′ | 60/40 | 0.2~0.5mmX45° | Compliant
GM14-025-200-UVAL | GM14-025-200-UVAL | 250.00 | φ25.00 | 200.00 | 400.00 | 6.00 | 6.20 | UV Aluminium | H-K9L | ±2% | ±0.2 | +0.0/-0.1 | 1λ@633nm | Fine ground or commericial polish | <3′ | 60/40 | 0.2~0.5mmX45° | Compliant
GM14-025-250-UVAL | GM14-025-250-UVAL | 250.00 | φ25.00 | 250.00 | 500.00 | 6.00 | 6.16 | UV Aluminium | H-K9L | ±2% | ±0.2 | +0.0/-0.1 | 1λ@633nm | Fine ground or commericial polish | <3′ | 60/40 | 0.2~0.5mmX45° | Compliant
GM14-25SQ-025-UVAL | GM14-25SQ-025-UVAL | 250.00 | 25.00x25.00 | 25.00 | 50.00 | 6.00 | 7.59 | UV Aluminium | H-K9L | ±2% | ±0.2 | +0.0/-0.1 | 1λ@633nm | Fine ground or commericial polish | <3′ | 60/40 | 0.2~0.5mmX45° | Compliant
GM14-25SQ-050-UVAL | GM14-25SQ-050-UVAL | 250.00 | 25.00x25.00 | 50.00 | 100.00 | 6.00 | 6.78 | UV Aluminium | H-K9L | ±2% | ±0.2 | +0.0/-0.1 | 1λ@633nm | Fine ground or commericial polish | <3′ | 60/40 | 0.2~0.5mmX45° | Compliant
GM14-25SQ-075-UVAL | GM14-25SQ-075-UVAL | 250.00 | 25.00x25.00 | 75.00 | 150.00 | 6.00 | 6.52 | UV Aluminium | H-K9L | ±2% | ±0.2 | +0.0/-0.1 | 1λ@633nm | Fine ground or commericial polish | <3′ | 60/40 | 0.2~0.5mmX45° | Compliant
GM14-25SQ-100-UVAL | GM14-25SQ-100-UVAL | 250.00 | 25.00x25.00 | 100.00 | 200.00 | 6.00 | 6.39 | UV Aluminium | H-K9L | ±2% | ±0.2 | +0.0/-0.1 | 1λ@633nm | Fine ground or commericial polish | <3′ | 60/40 | 0.2~0.5mmX45° | Compliant
GM14-25SQ-150-UVAL | GM14-25SQ-150-UVAL | 250.00 | 25.00x25.00 | 150.00 | 300.00 | 6.00 | 6.26 | UV Aluminium | H-K9L | ±2% | ±0.2 | +0.0/-0.1 | 1λ@633nm | Fine ground or commericial polish | <3′ | 60/40 | 0.2~0.5mmX45° | Compliant
GM14-25SQ-200-UVAL | GM14-25SQ-200-UVAL | 250.00 | 25.00x25.00 | 200.00 | 400.00 | 6.00 | 6.20 | UV Aluminium | H-K9L | ±2% | ±0.2 | +0.0/-0.1 | 1λ@633nm | Fine ground or commericial polish | <3′ | 60/40 | 0.2~0.5mmX45° | Compliant
GM14-25SQ-250-UVAL | GM14-25SQ-250-UVAL | 250.00 | 25.00x25.00 | 250.00 | 500.00 | 6.00 | 6.16 | UV Aluminium | H-K9L | ±2% | ±0.2 | +0.0/-0.1 | 1λ@633nm | Fine ground or commericial polish | <3′ | 60/40 | 0.2~0.5mmX45° | Compliant