## H-K9L (protected silver)_Specification
Product Name | Product code | Price including tax | RoHS | AxBxC(mm) | Coating | Material | Dimension tolerance(mm) | Surface figure | Surface quality | Pyramid error | Angle tolerance | Bevel
GM16-005-AG | GM16-005-AG | 165.00 | Compliant | 5x5x5 | Protected Silver | H-K9L | ±0.1 | λ/4@633nm | 60/40 | <10′ | ±30″ | ＜0.2mmX45°
GM16-010-AG | GM16-010-AG | 185.00 | Compliant | 10x10x10 | Protected Silver | H-K9L | ±0.1 | λ/4@633nm | 60/40 | <10′ | ±30″ | ＜0.2mmX45°
GM16-012-AG | GM16-012-AG | 195.00 | Compliant | 12.5x12.5x12.5 | Protected Silver | H-K9L | ±0.1 | λ/4@633nm | 60/40 | <10′ | ±30″ | ＜0.2mmX45°
GM16-015-AG | GM16-015-AG | 215.00 | Compliant | 15x15x15 | Protected Silver | H-K9L | ±0.1 | λ/4@633nm | 60/40 | <10′ | ±30″ | ＜0.2mmX45°
GM16-020-AG | GM16-020-AG | 215.00 | Compliant | 20x20x20 | Protected Silver | H-K9L | ±0.1 | λ/4@633nm | 60/40 | <10′ | ±30″ | ＜0.2mmX45°
GM16-025-AG | GM16-025-AG | 255.00 | Compliant | 25x25x25 | Protected Silver | H-K9L | ±0.1 | λ/4@633nm | 60/40 | <10′ | ±30″ | ＜0.2mmX45°
GM16-030-AG | GM16-030-AG | 325.00 | Compliant | 30x30x30 | Protected Silver | H-K9L | ±0.1 | λ/4@633nm | 60/40 | <10′ | ±30″ | ＜0.2mmX45°
GM16-040-AG | GM16-040-AG | 530.00 | Compliant | 40x40x40 | Protected Silver | H-K9L | ±0.1 | λ/4@633nm | 60/40 | <10′ | ±30″ | ＜0.2mmX45°
GM16-050-AG | GM16-050-AG | 675.00 | Compliant | 50x50x50 | Protected Silver | H-K9L | ±0.1 | λ/4@633nm | 60/40 | <10′ | ±30″ | ＜0.2mmX45°