## H-K9L (dielectric, NIR)_Specification
Product Name | Product code | Price including tax | RoHS | AxBxC(mm) | Coating | Material | Dimension tolerance(mm) | Surface figure | Surface quality | Pyramid error | Angle tolerance | Bevel
GM16-005-D03 | GM16-005-D03 | 195.00 | Compliant | 5x5x5 | AOI=45°@750-1250nm | H-K9L | ±0.1 | λ/4@633nm | 60/40 | <10′ | ±30″ | ＜0.2mmX45°
GM16-010-D03 | GM16-010-D03 | 215.00 | Compliant | 10x10x10 | AOI=45°@750-1250nm | H-K9L | ±0.1 | λ/4@633nm | 60/40 | <10′ | ±30″ | ＜0.2mmX45°
GM16-012-D03 | GM16-012-D03 | 225.00 | Compliant | 12.5x12.5x12.5 | AOI=45°@750-1250nm | H-K9L | ±0.1 | λ/4@633nm | 60/40 | <10′ | ±30″ | ＜0.2mmX45°
GM16-015-D03 | GM16-015-D03 | 245.00 | Compliant | 15x15x15 | AOI=45°@750-1250nm | H-K9L | ±0.1 | λ/4@633nm | 60/40 | <10′ | ±30″ | ＜0.2mmX45°
GM16-020-D03 | GM16-020-D03 | 245.00 | Compliant | 20x20x20 | AOI=45°@750-1250nm | H-K9L | ±0.1 | λ/4@633nm | 60/40 | <10′ | ±30″ | ＜0.2mmX45°
GM16-025-D03 | GM16-025-D03 | 305.00 | Compliant | 25x25x25 | AOI=45°@750-1250nm | H-K9L | ±0.1 | λ/4@633nm | 60/40 | <10′ | ±30″ | ＜0.2mmX45°
GM16-030-D03 | GM16-030-D03 | 375.00 | Compliant | 30x30x30 | AOI=45°@750-1250nm | H-K9L | ±0.1 | λ/4@633nm | 60/40 | <10′ | ±30″ | ＜0.2mmX45°
GM16-040-D03 | GM16-040-D03 | 560.00 | Compliant | 40x40x40 | AOI=45°@750-1250nm | H-K9L | ±0.1 | λ/4@633nm | 60/40 | <10′ | ±30″ | ＜0.2mmX45°
GM16-050-D03 | GM16-050-D03 | 705.00 | Compliant | 50x50x50 | AOI=45°@750-1250nm | H-K9L | ±0.1 | λ/4@633nm | 60/40 | <10′ | ±30″ | ＜0.2mmX45°