## Economy Beamsplitter Plate_Specification
Product Name | Product code | Price including tax | Dimension(mm) | Split Ratio(R/T) | S1 Split coating | Material | Dimension tolerance(mm) | Clear Aperture | S2 AR coating | Surface figure | Thickness tolerance(mm) | Surface quality | Parallelism | Coating design | Bevel | RoHS
GPBSE-012-30-VIS | GPBSE-012-30-VIS | 95.00 | Φ12.5x1.1 | 30R/70T | ±10%(ave)400~700nm | H-K9L | +0.0/-0.25 | 90% | Ravg<1%@400~700nm | 4~8 λ / inch | ±0.2 | 80/50 | <3′ | AOI=45° | Seamed | Compliant
GPBSE-12x12-30-VIS | GPBSE-12x12-30-VIS | 95.00 | 12.5x12.5x1.1 | 30R/70T | ±10%(ave)400~700nm | H-K9L | +0.0/-0.25 | 90% | Ravg<1%@400~700nm | 4~8 λ / inch | ±0.2 | 80/50 | <3′ | AOI=45° | Seamed | Compliant
GPBSE-12x17-30-VIS | GPBSE-12x17-30-VIS | 95.00 | 12.5x17.5x1.1 | 30R/70T | ±10%(ave)400~700nm | H-K9L | +0.0/-0.25 | 90% | Ravg<1%@400~700nm | 4~8 λ / inch | ±0.2 | 80/50 | <3′ | AOI=45° | Seamed | Compliant
GPBSE-20x30-30-VIS | GPBSE-20x30-30-VIS | 115.00 | 20.0x30.0x1.1 | 30R/70T | ±10%(ave)400~700nm | H-K9L | +0.0/-0.25 | 90% | Ravg<1%@400~700nm | 4~8 λ / inch | ±0.2 | 80/50 | <3′ | AOI=45° | Seamed | Compliant
GPBSE-025-30-VIS | GPBSE-025-30-VIS | 115.00 | Φ25.0x1.1 | 30R/70T | ±10%(ave)400~700nm | H-K9L | +0.0/-0.25 | 90% | Ravg<1%@400~700nm | 4~8 λ / inch | ±0.2 | 80/50 | <3′ | AOI=45° | Seamed | Compliant
GPBSE-25x36-30-VIS | GPBSE-25x36-30-VIS | 155.00 | 25.0x36.0x1.1 | 30R/70T | ±10%(ave)400~700nm | H-K9L | +0.0/-0.25 | 90% | Ravg<1%@400~700nm | 4~8 λ / inch | ±0.2 | 80/50 | <3′ | AOI=45° | Seamed | Compliant
GPBSE-30x30-30-VIS | GPBSE-30x30-30-VIS | 155.00 | 30.0x30.0x1.1 | 30R/70T | ±10%(ave)400~700nm | H-K9L | +0.0/-0.25 | 90% | Ravg<1%@400~700nm | 4~8 λ / inch | ±0.2 | 80/50 | <3′ | AOI=45° | Seamed | Compliant
GPBSE-30x45-30-VIS | GPBSE-30x45-30-VIS | 155.00 | 30.0x45.0x1.1 | 30R/70T | ±10%(ave)400~700nm | H-K9L | +0.0/-0.25 | 90% | Ravg<1%@400~700nm | 4~8 λ / inch | ±0.2 | 80/50 | <3′ | AOI=45° | Seamed | Compliant
GPBSE-35x35-30-VIS | GPBSE-35x35-30-VIS | 155.00 | 35.0x35.0x1.1 | 30R/70T | ±10%(ave)400~700nm | H-K9L | +0.0/-0.25 | 90% | Ravg<1%@400~700nm | 4~8 λ / inch | ±0.2 | 80/50 | <3′ | AOI=45° | Seamed | Compliant
GPBSE-35x50-30-VIS | GPBSE-35x50-30-VIS | 185.00 | 35.0x50.0x1.1 | 30R/70T | ±10%(ave)400~700nm | H-K9L | +0.0/-0.25 | 90% | Ravg<1%@400~700nm | 4~8 λ / inch | ±0.2 | 80/50 | <3′ | AOI=45° | Seamed | Compliant
GPBSE-050-30-VIS | GPBSE-050-30-VIS | 195.00 | Φ50.0x1.1 | 30R/70T | ±10%(ave)400~700nm | H-K9L | +0.0/-0.25 | 90% | Ravg<1%@400~700nm | 4~8 λ / inch | ±0.2 | 80/50 | <3′ | AOI=45° | Seamed | Compliant
GPBSE-50x50-30-VIS | GPBSE-50x50-30-VIS | 195.00 | 50.0x50.0x1.1 | 30R/70T | ±10%(ave)400~700nm | H-K9L | +0.0/-0.25 | 90% | Ravg<1%@400~700nm | 4~8 λ / inch | ±0.2 | 80/50 | <3′ | AOI=45° | Seamed | Compliant
GPBSE-50x72-30-VIS | GPBSE-50x72-30-VIS | 255.00 | 50.0x72.0x1.1 | 30R/70T | ±10%(ave)400~700nm | H-K9L | +0.0/-0.25 | 90% | Ravg<1%@400~700nm | 4~8 λ / inch | ±0.2 | 80/50 | <3′ | AOI=45° | Seamed | Compliant
GPBSE-75x75-30-VIS | GPBSE-75x75-30-VIS | 405.00 | 75.0x75.0x1.1 | 30R/70T | ±10%(ave)400~700nm | H-K9L | +0.0/-0.25 | 90% | Ravg<1%@400~700nm | 4~8 λ / inch | ±0.2 | 80/50 | <3′ | AOI=45° | Seamed | Compliant
GPBSE-012-50-VIS | GPBSE-012-50-VIS | 95.00 | Φ12.5x1.1 | 50R/50T | ±10%(ave)400~700nm | H-K9L | +0.0/-0.25 | 90% | Ravg<1%@400~700nm | 4~8 λ / inch | ±0.2 | 80/50 | <3′ | AOI=45° | Seamed | Compliant
GPBSE-12x12-50-VIS | GPBSE-12x12-50-VIS | 95.00 | 12.5x12.5x1.1 | 50R/50T | ±10%(ave)400~700nm | H-K9L | +0.0/-0.25 | 90% | Ravg<1%@400~700nm | 4~8 λ / inch | ±0.2 | 80/50 | <3′ | AOI=45° | Seamed | Compliant
GPBSE-12x17-50-VIS | GPBSE-12x17-50-VIS | 95.00 | 12.5x17.5x1.1 | 50R/50T | ±10%(ave)400~700nm | H-K9L | +0.0/-0.25 | 90% | Ravg<1%@400~700nm | 4~8 λ / inch | ±0.2 | 80/50 | <3′ | AOI=45° | Seamed | Compliant
GPBSE-20x30-50-VIS | GPBSE-20x30-50-VIS | 115.00 | 20.0x30.0x1.1 | 50R/50T | ±10%(ave)400~700nm | H-K9L | +0.0/-0.25 | 90% | Ravg<1%@400~700nm | 4~8 λ / inch | ±0.2 | 80/50 | <3′ | AOI=45° | Seamed | Compliant
GPBSE-025-50-VIS | GPBSE-025-50-VIS | 115.00 | Φ25.0x1.1 | 50R/50T | ±10%(ave)400~700nm | H-K9L | +0.0/-0.25 | 90% | Ravg<1%@400~700nm | 4~8 λ / inch | ±0.2 | 80/50 | <3′ | AOI=45° | Seamed | Compliant
GPBSE-25x36-50-VIS | GPBSE-25x36-50-VIS | 155.00 | 25.0x36.0x1.1 | 50R/50T | ±10%(ave)400~700nm | H-K9L | +0.0/-0.25 | 90% | Ravg<1%@400~700nm | 4~8 λ / inch | ±0.2 | 80/50 | <3′ | AOI=45° | Seamed | Compliant
GPBSE-30x30-50-VIS | GPBSE-30x30-50-VIS | 155.00 | 30.0x30.0x1.1 | 50R/50T | ±10%(ave)400~700nm | H-K9L | +0.0/-0.25 | 90% | Ravg<1%@400~700nm | 4~8 λ / inch | ±0.2 | 80/50 | <3′ | AOI=45° | Seamed | Compliant
GPBSE-30x45-50-VIS | GPBSE-30x45-50-VIS | 155.00 | 30.0x45.0x1.1 | 50R/50T | ±10%(ave)400~700nm | H-K9L | +0.0/-0.25 | 90% | Ravg<1%@400~700nm | 4~8 λ / inch | ±0.2 | 80/50 | <3′ | AOI=45° | Seamed | Compliant
GPBSE-35x35-50-VIS | GPBSE-35x35-50-VIS | 155.00 | 35.0x35.0x1.1 | 50R/50T | ±10%(ave)400~700nm | H-K9L | +0.0/-0.25 | 90% | Ravg<1%@400~700nm | 4~8 λ / inch | ±0.2 | 80/50 | <3′ | AOI=45° | Seamed | Compliant
GPBSE-35x50-50-VIS | GPBSE-35x50-50-VIS | 185.00 | 35.0x50.0x1.1 | 50R/50T | ±10%(ave)400~700nm | H-K9L | +0.0/-0.25 | 90% | Ravg<1%@400~700nm | 4~8 λ / inch | ±0.2 | 80/50 | <3′ | AOI=45° | Seamed | Compliant
GPBSE-050-50-VIS | GPBSE-050-50-VIS | 195.00 | Φ50.0x1.1 | 50R/50T | ±10%(ave)400~700nm | H-K9L | +0.0/-0.25 | 90% | Ravg<1%@400~700nm | 4~8 λ / inch | ±0.2 | 80/50 | <3′ | AOI=45° | Seamed | Compliant
GPBSE-50x50-50-VIS | GPBSE-50x50-50-VIS | 195.00 | 50.0x50.0x1.1 | 50R/50T | ±10%(ave)400~700nm | H-K9L | +0.0/-0.25 | 90% | Ravg<1%@400~700nm | 4~8 λ / inch | ±0.2 | 80/50 | <3′ | AOI=45° | Seamed | Compliant
GPBSE-50x72-50-VIS | GPBSE-50x72-50-VIS | 255.00 | 50.0x72.0x1.1 | 50R/50T | ±10%(ave)400~700nm | H-K9L | +0.0/-0.25 | 90% | Ravg<1%@400~700nm | 4~8 λ / inch | ±0.2 | 80/50 | <3′ | AOI=45° | Seamed | Compliant
GPBSE-75x75-50-VIS | GPBSE-75x75-50-VIS | 405.00 | 75.0x75.0x1.1 | 50R/50T | ±10%(ave)400~700nm | H-K9L | +0.0/-0.25 | 90% | Ravg<1%@400~700nm | 4~8 λ / inch | ±0.2 | 80/50 | <3′ | AOI=45° | Seamed | Compliant
GPBSE-012-70-VIS | GPBSE-012-70-VIS | 95.00 | Φ12.5x1.1 | 70R/30T | ±10%(ave)400~700nm | H-K9L | +0.0/-0.25 | 90% | Ravg<1%@400~700nm | 4~8 λ / inch | ±0.2 | 80/50 | <3′ | AOI=45° | Seamed | Compliant
GPBSE-12x12-70-VIS | GPBSE-12x12-70-VIS | 95.00 | 12.5x12.5x1.1 | 70R/30T | ±10%(ave)400~700nm | H-K9L | +0.0/-0.25 | 90% | Ravg<1%@400~700nm | 4~8 λ / inch | ±0.2 | 80/50 | <3′ | AOI=45° | Seamed | Compliant
GPBSE-12x17-70-VIS | GPBSE-12x17-70-VIS | 95.00 | 12.5x17.5x1.1 | 70R/30T | ±10%(ave)400~700nm | H-K9L | +0.0/-0.25 | 90% | Ravg<1%@400~700nm | 4~8 λ / inch | ±0.2 | 80/50 | <3′ | AOI=45° | Seamed | Compliant
GPBSE-20x30-70-VIS | GPBSE-20x30-70-VIS | 115.00 | 20.0x30.0x1.1 | 70R/30T | ±10%(ave)400~700nm | H-K9L | +0.0/-0.25 | 90% | Ravg<1%@400~700nm | 4~8 λ / inch | ±0.2 | 80/50 | <3′ | AOI=45° | Seamed | Compliant
GPBSE-025-70-VIS | GPBSE-025-70-VIS | 115.00 | Φ25.0x1.1 | 70R/30T | ±10%(ave)400~700nm | H-K9L | +0.0/-0.25 | 90% | Ravg<1%@400~700nm | 4~8 λ / inch | ±0.2 | 80/50 | <3′ | AOI=45° | Seamed | Compliant
GPBSE-25x36-70-VIS | GPBSE-25x36-70-VIS | 155.00 | 25.0x36.0x1.1 | 70R/30T | ±10%(ave)400~700nm | H-K9L | +0.0/-0.25 | 90% | Ravg<1%@400~700nm | 4~8 λ / inch | ±0.2 | 80/50 | <3′ | AOI=45° | Seamed | Compliant
GPBSE-30x30-70-VIS | GPBSE-30x30-70-VIS | 155.00 | 30.0x30.0x1.1 | 70R/30T | ±10%(ave)400~700nm | H-K9L | +0.0/-0.25 | 90% | Ravg<1%@400~700nm | 4~8 λ / inch | ±0.2 | 80/50 | <3′ | AOI=45° | Seamed | Compliant
GPBSE-30x45-70-VIS | GPBSE-30x45-70-VIS | 155.00 | 30.0x45.0x1.1 | 70R/30T | ±10%(ave)400~700nm | H-K9L | +0.0/-0.25 | 90% | Ravg<1%@400~700nm | 4~8 λ / inch | ±0.2 | 80/50 | <3′ | AOI=45° | Seamed | Compliant
GPBSE-35x35-70-VIS | GPBSE-35x35-70-VIS | 155.00 | 35.0x35.0x1.1 | 70R/30T | ±10%(ave)400~700nm | H-K9L | +0.0/-0.25 | 90% | Ravg<1%@400~700nm | 4~8 λ / inch | ±0.2 | 80/50 | <3′ | AOI=45° | Seamed | Compliant
GPBSE-35x50-70-VIS | GPBSE-35x50-70-VIS | 185.00 | 35.0x50.0x1.1 | 70R/30T | ±10%(ave)400~700nm | H-K9L | +0.0/-0.25 | 90% | Ravg<1%@400~700nm | 4~8 λ / inch | ±0.2 | 80/50 | <3′ | AOI=45° | Seamed | Compliant
GPBSE-050-70-VIS | GPBSE-050-70-VIS | 195.00 | Φ50.0x1.1 | 70R/30T | ±10%(ave)400~700nm | H-K9L | +0.0/-0.25 | 90% | Ravg<1%@400~700nm | 4~8 λ / inch | ±0.2 | 80/50 | <3′ | AOI=45° | Seamed | Compliant
GPBSE-50x50-70-VIS | GPBSE-50x50-70-VIS | 195.00 | 50.0x50.0x1.1 | 70R/30T | ±10%(ave)400~700nm | H-K9L | +0.0/-0.25 | 90% | Ravg<1%@400~700nm | 4~8 λ / inch | ±0.2 | 80/50 | <3′ | AOI=45° | Seamed | Compliant
GPBSE-50x72-70-VIS | GPBSE-50x72-70-VIS | 255.00 | 50.0x72.0x1.1 | 70R/30T | ±10%(ave)400~700nm | H-K9L | +0.0/-0.25 | 90% | Ravg<1%@400~700nm | 4~8 λ / inch | ±0.2 | 80/50 | <3′ | AOI=45° | Seamed | Compliant
GPBSE-75x75-70-VIS | GPBSE-75x75-70-VIS | 405.00 | 75.0x75.0x1.1 | 70R/30T | ±10%(ave)400~700nm | H-K9L | +0.0/-0.25 | 90% | Ravg<1%@400~700nm | 4~8 λ / inch | ±0.2 | 80/50 | <3′ | AOI=45° | Seamed | Compliant
GPBSE-012-30-NIR | GPBSE-012-30-NIR | 115.00 | Φ12.5x1.1 | 30R/70T | ±10%(ave)600~1100nm | H-K9L | +0.0/-0.25 | 90% | Ravg<1%@600~1100nm | 4~8 λ / inch | ±0.2 | 80/50 | <3′ | AOI=45° | Seamed | Compliant
GPBSE-12x12-30-NIR | GPBSE-12x12-30-NIR | 115.00 | 12.5x12.5x1.1 | 30R/70T | ±10%(ave)600~1100nm | H-K9L | +0.0/-0.25 | 90% | Ravg<1%@600~1100nm | 4~8 λ / inch | ±0.2 | 80/50 | <3′ | AOI=45° | Seamed | Compliant
GPBSE-12x17-30-NIR | GPBSE-12x17-30-NIR | 115.00 | 12.5x17.5x1.1 | 30R/70T | ±10%(ave)600~1100nm | H-K9L | +0.0/-0.25 | 90% | Ravg<1%@600~1100nm | 4~8 λ / inch | ±0.2 | 80/50 | <3′ | AOI=45° | Seamed | Compliant
GPBSE-20x30-30-NIR | GPBSE-20x30-30-NIR | 135.00 | 20.0x30.0x1.1 | 30R/70T | ±10%(ave)600~1100nm | H-K9L | +0.0/-0.25 | 90% | Ravg<1%@600~1100nm | 4~8 λ / inch | ±0.2 | 80/50 | <3′ | AOI=45° | Seamed | Compliant
GPBSE-025-30-NIR | GPBSE-025-30-NIR | 135.00 | Φ25.0x1.1 | 30R/70T | ±10%(ave)600~1100nm | H-K9L | +0.0/-0.25 | 90% | Ravg<1%@600~1100nm | 4~8 λ / inch | ±0.2 | 80/50 | <3′ | AOI=45° | Seamed | Compliant
GPBSE-25x36-30-NIR | GPBSE-25x36-30-NIR | 175.00 | 25.0x36.0x1.1 | 30R/70T | ±10%(ave)600~1100nm | H-K9L | +0.0/-0.25 | 90% | Ravg<1%@600~1100nm | 4~8 λ / inch | ±0.2 | 80/50 | <3′ | AOI=45° | Seamed | Compliant
GPBSE-30x30-30-NIR | GPBSE-30x30-30-NIR | 175.00 | 30.0x30.0x1.1 | 30R/70T | ±10%(ave)600~1100nm | H-K9L | +0.0/-0.25 | 90% | Ravg<1%@600~1100nm | 4~8 λ / inch | ±0.2 | 80/50 | <3′ | AOI=45° | Seamed | Compliant
GPBSE-30x45-30-NIR | GPBSE-30x45-30-NIR | 175.00 | 30.0x45.0x1.1 | 30R/70T | ±10%(ave)600~1100nm | H-K9L | +0.0/-0.25 | 90% | Ravg<1%@600~1100nm | 4~8 λ / inch | ±0.2 | 80/50 | <3′ | AOI=45° | Seamed | Compliant
GPBSE-35x35-30-NIR | GPBSE-35x35-30-NIR | 175.00 | 35.0x35.0x1.1 | 30R/70T | ±10%(ave)600~1100nm | H-K9L | +0.0/-0.25 | 90% | Ravg<1%@600~1100nm | 4~8 λ / inch | ±0.2 | 80/50 | <3′ | AOI=45° | Seamed | Compliant
GPBSE-35x50-30-NIR | GPBSE-35x50-30-NIR | 205.00 | 35.0x50.0x1.1 | 30R/70T | ±10%(ave)600~1100nm | H-K9L | +0.0/-0.25 | 90% | Ravg<1%@600~1100nm | 4~8 λ / inch | ±0.2 | 80/50 | <3′ | AOI=45° | Seamed | Compliant
GPBSE-050-30-NIR | GPBSE-050-30-NIR | 215.00 | Φ50.0x1.1 | 30R/70T | ±10%(ave)600~1100nm | H-K9L | +0.0/-0.25 | 90% | Ravg<1%@600~1100nm | 4~8 λ / inch | ±0.2 | 80/50 | <3′ | AOI=45° | Seamed | Compliant
GPBSE-50x50-30-NIR | GPBSE-50x50-30-NIR | 215.00 | 50.0x50.0x1.1 | 30R/70T | ±10%(ave)600~1100nm | H-K9L | +0.0/-0.25 | 90% | Ravg<1%@600~1100nm | 4~8 λ / inch | ±0.2 | 80/50 | <3′ | AOI=45° | Seamed | Compliant
GPBSE-50x72-30-NIR | GPBSE-50x72-30-NIR | 275.00 | 50.0x72.0x1.1 | 30R/70T | ±10%(ave)600~1100nm | H-K9L | +0.0/-0.25 | 90% | Ravg<1%@600~1100nm | 4~8 λ / inch | ±0.2 | 80/50 | <3′ | AOI=45° | Seamed | Compliant
GPBSE-75x75-30-NIR | GPBSE-75x75-30-NIR | 445.00 | 75.0x75.0x1.1 | 30R/70T | ±10%(ave)600~1100nm | H-K9L | +0.0/-0.25 | 90% | Ravg<1%@600~1100nm | 4~8 λ / inch | ±0.2 | 80/50 | <3′ | AOI=45° | Seamed | Compliant
GPBSE-012-50-NIR | GPBSE-012-50-NIR | 115.00 | Φ12.5x1.1 | 50R/50T | ±10%(ave)600~1100nm | H-K9L | +0.0/-0.25 | 90% | Ravg<1%@600~1100nm | 4~8 λ / inch | ±0.2 | 80/50 | <3′ | AOI=45° | Seamed | Compliant
GPBSE-12x12-50-NIR | GPBSE-12x12-50-NIR | 115.00 | 12.5x12.5x1.1 | 50R/50T | ±10%(ave)600~1100nm | H-K9L | +0.0/-0.25 | 90% | Ravg<1%@600~1100nm | 4~8 λ / inch | ±0.2 | 80/50 | <3′ | AOI=45° | Seamed | Compliant
GPBSE-12x17-50-NIR | GPBSE-12x17-50-NIR | 115.00 | 12.5x17.5x1.1 | 50R/50T | ±10%(ave)600~1100nm | H-K9L | +0.0/-0.25 | 90% | Ravg<1%@600~1100nm | 4~8 λ / inch | ±0.2 | 80/50 | <3′ | AOI=45° | Seamed | Compliant
GPBSE-20x30-50-NIR | GPBSE-20x30-50-NIR | 135.00 | 20.0x30.0x1.1 | 50R/50T | ±10%(ave)600~1100nm | H-K9L | +0.0/-0.25 | 90% | Ravg<1%@600~1100nm | 4~8 λ / inch | ±0.2 | 80/50 | <3′ | AOI=45° | Seamed | Compliant
GPBSE-025-50-NIR | GPBSE-025-50-NIR | 135.00 | Φ25.0x1.1 | 50R/50T | ±10%(ave)600~1100nm | H-K9L | +0.0/-0.25 | 90% | Ravg<1%@600~1100nm | 4~8 λ / inch | ±0.2 | 80/50 | <3′ | AOI=45° | Seamed | Compliant
GPBSE-25x36-50-NIR | GPBSE-25x36-50-NIR | 175.00 | 25.0x36.0x1.1 | 50R/50T | ±10%(ave)600~1100nm | H-K9L | +0.0/-0.25 | 90% | Ravg<1%@600~1100nm | 4~8 λ / inch | ±0.2 | 80/50 | <3′ | AOI=45° | Seamed | Compliant
GPBSE-30x30-50-NIR | GPBSE-30x30-50-NIR | 175.00 | 30.0x30.0x1.1 | 50R/50T | ±10%(ave)600~1100nm | H-K9L | +0.0/-0.25 | 90% | Ravg<1%@600~1100nm | 4~8 λ / inch | ±0.2 | 80/50 | <3′ | AOI=45° | Seamed | Compliant
GPBSE-30x45-50-NIR | GPBSE-30x45-50-NIR | 175.00 | 30.0x45.0x1.1 | 50R/50T | ±10%(ave)600~1100nm | H-K9L | +0.0/-0.25 | 90% | Ravg<1%@600~1100nm | 4~8 λ / inch | ±0.2 | 80/50 | <3′ | AOI=45° | Seamed | Compliant
GPBSE-35x35-50-NIR | GPBSE-35x35-50-NIR | 175.00 | 35.0x35.0x1.1 | 50R/50T | ±10%(ave)600~1100nm | H-K9L | +0.0/-0.25 | 90% | Ravg<1%@600~1100nm | 4~8 λ / inch | ±0.2 | 80/50 | <3′ | AOI=45° | Seamed | Compliant
GPBSE-35x50-50-NIR | GPBSE-35x50-50-NIR | 205.00 | 35.0x50.0x1.1 | 50R/50T | ±10%(ave)600~1100nm | H-K9L | +0.0/-0.25 | 90% | Ravg<1%@600~1100nm | 4~8 λ / inch | ±0.2 | 80/50 | <3′ | AOI=45° | Seamed | Compliant
GPBSE-050-50-NIR | GPBSE-050-50-NIR | 215.00 | Φ50.0x1.1 | 50R/50T | ±10%(ave)600~1100nm | H-K9L | +0.0/-0.25 | 90% | Ravg<1%@600~1100nm | 4~8 λ / inch | ±0.2 | 80/50 | <3′ | AOI=45° | Seamed | Compliant
GPBSE-50x50-50-NIR | GPBSE-50x50-50-NIR | 215.00 | 50.0x50.0x1.1 | 50R/50T | ±10%(ave)600~1100nm | H-K9L | +0.0/-0.25 | 90% | Ravg<1%@600~1100nm | 4~8 λ / inch | ±0.2 | 80/50 | <3′ | AOI=45° | Seamed | Compliant
GPBSE-50x72-50-NIR | GPBSE-50x72-50-NIR | 275.00 | 50.0x72.0x1.1 | 50R/50T | ±10%(ave)600~1100nm | H-K9L | +0.0/-0.25 | 90% | Ravg<1%@600~1100nm | 4~8 λ / inch | ±0.2 | 80/50 | <3′ | AOI=45° | Seamed | Compliant
GPBSE-75x75-50-NIR | GPBSE-75x75-50-NIR | 445.00 | 75.0x75.0x1.1 | 50R/50T | ±10%(ave)600~1100nm | H-K9L | +0.0/-0.25 | 90% | Ravg<1%@600~1100nm | 4~8 λ / inch | ±0.2 | 80/50 | <3′ | AOI=45° | Seamed | Compliant
GPBSE-012-70-NIR | GPBSE-012-70-NIR | 115.00 | Φ12.5x1.1 | 70R/30T | ±10%(ave)600~1100nm | H-K9L | +0.0/-0.25 | 90% | Ravg<1%@600~1100nm | 4~8 λ / inch | ±0.2 | 80/50 | <3′ | AOI=45° | Seamed | Compliant
GPBSE-12x12-70-NIR | GPBSE-12x12-70-NIR | 115.00 | 12.5x12.5x1.1 | 70R/30T | ±10%(ave)600~1100nm | H-K9L | +0.0/-0.25 | 90% | Ravg<1%@600~1100nm | 4~8 λ / inch | ±0.2 | 80/50 | <3′ | AOI=45° | Seamed | Compliant
GPBSE-12x17-70-NIR | GPBSE-12x17-70-NIR | 115.00 | 12.5x17.5x1.1 | 70R/30T | ±10%(ave)600~1100nm | H-K9L | +0.0/-0.25 | 90% | Ravg<1%@600~1100nm | 4~8 λ / inch | ±0.2 | 80/50 | <3′ | AOI=45° | Seamed | Compliant
GPBSE-20x30-70-NIR | GPBSE-20x30-70-NIR | 135.00 | 20.0x30.0x1.1 | 70R/30T | ±10%(ave)600~1100nm | H-K9L | +0.0/-0.25 | 90% | Ravg<1%@600~1100nm | 4~8 λ / inch | ±0.2 | 80/50 | <3′ | AOI=45° | Seamed | Compliant
GPBSE-025-70-NIR | GPBSE-025-70-NIR | 135.00 | Φ25.0x1.1 | 70R/30T | ±10%(ave)600~1100nm | H-K9L | +0.0/-0.25 | 90% | Ravg<1%@600~1100nm | 4~8 λ / inch | ±0.2 | 80/50 | <3′ | AOI=45° | Seamed | Compliant
GPBSE-25x36-70-NIR | GPBSE-25x36-70-NIR | 175.00 | 25.0x36.0x1.1 | 70R/30T | ±10%(ave)600~1100nm | H-K9L | +0.0/-0.25 | 90% | Ravg<1%@600~1100nm | 4~8 λ / inch | ±0.2 | 80/50 | <3′ | AOI=45° | Seamed | Compliant
GPBSE-30x30-70-NIR | GPBSE-30x30-70-NIR | 175.00 | 30.0x30.0x1.1 | 70R/30T | ±10%(ave)600~1100nm | H-K9L | +0.0/-0.25 | 90% | Ravg<1%@600~1100nm | 4~8 λ / inch | ±0.2 | 80/50 | <3′ | AOI=45° | Seamed | Compliant
GPBSE-30x45-70-NIR | GPBSE-30x45-70-NIR | 175.00 | 30.0x45.0x1.1 | 70R/30T | ±10%(ave)600~1100nm | H-K9L | +0.0/-0.25 | 90% | Ravg<1%@600~1100nm | 4~8 λ / inch | ±0.2 | 80/50 | <3′ | AOI=45° | Seamed | Compliant
GPBSE-35x35-70-NIR | GPBSE-35x35-70-NIR | 175.00 | 35.0x35.0x1.1 | 70R/30T | ±10%(ave)600~1100nm | H-K9L | +0.0/-0.25 | 90% | Ravg<1%@600~1100nm | 4~8 λ / inch | ±0.2 | 80/50 | <3′ | AOI=45° | Seamed | Compliant
GPBSE-35x50-70-NIR | GPBSE-35x50-70-NIR | 205.00 | 35.0x50.0x1.1 | 70R/30T | ±10%(ave)600~1100nm | H-K9L | +0.0/-0.25 | 90% | Ravg<1%@600~1100nm | 4~8 λ / inch | ±0.2 | 80/50 | <3′ | AOI=45° | Seamed | Compliant
GPBSE-050-70-NIR | GPBSE-050-70-NIR | 215.00 | Φ50.0x1.1 | 70R/30T | ±10%(ave)600~1100nm | H-K9L | +0.0/-0.25 | 90% | Ravg<1%@600~1100nm | 4~8 λ / inch | ±0.2 | 80/50 | <3′ | AOI=45° | Seamed | Compliant
GPBSE-50x50-70-NIR | GPBSE-50x50-70-NIR | 215.00 | 50.0x50.0x1.1 | 70R/30T | ±10%(ave)600~1100nm | H-K9L | +0.0/-0.25 | 90% | Ravg<1%@600~1100nm | 4~8 λ / inch | ±0.2 | 80/50 | <3′ | AOI=45° | Seamed | Compliant
GPBSE-50x72-70-NIR | GPBSE-50x72-70-NIR | 275.00 | 50.0x72.0x1.1 | 70R/30T | ±10%(ave)600~1100nm | H-K9L | +0.0/-0.25 | 90% | Ravg<1%@600~1100nm | 4~8 λ / inch | ±0.2 | 80/50 | <3′ | AOI=45° | Seamed | Compliant
GPBSE-75x75-70-NIR | GPBSE-75x75-70-NIR | 445.00 | 75.0x75.0x1.1 | 70R/30T | ±10%(ave)600~1100nm | H-K9L | +0.0/-0.25 | 90% | Ravg<1%@600~1100nm | 4~8 λ / inch | ±0.2 | 80/50 | <3′ | AOI=45° | Seamed | Compliant
GPBSE-012-30-SWIR | GPBSE-012-30-SWIR | 125.00 | Φ12.5x1.1 | 30R/70T | ±10%(ave)900~1700nm | H-K9L | +0.0/-0.25 | 90% | Ravg<1%@900~1700nm | 4~8 λ / inch | ±0.2 | 80/50 | <3′ | AOI=45° | Seamed | Compliant
GPBSE-12x12-30-SWIR | GPBSE-12x12-30-SWIR | 125.00 | 12.5x12.5x1.1 | 30R/70T | ±10%(ave)900~1700nm | H-K9L | +0.0/-0.25 | 90% | Ravg<1%@900~1700nm | 4~8 λ / inch | ±0.2 | 80/50 | <3′ | AOI=45° | Seamed | Compliant
GPBSE-12x17-30-SWIR | GPBSE-12x17-30-SWIR | 125.00 | 12.5x17.5x1.1 | 30R/70T | ±10%(ave)900~1700nm | H-K9L | +0.0/-0.25 | 90% | Ravg<1%@900~1700nm | 4~8 λ / inch | ±0.2 | 80/50 | <3′ | AOI=45° | Seamed | Compliant
GPBSE-20x30-30-SWIR | GPBSE-20x30-30-SWIR | 145.00 | 20.0x30.0x1.1 | 30R/70T | ±10%(ave)900~1700nm | H-K9L | +0.0/-0.25 | 90% | Ravg<1%@900~1700nm | 4~8 λ / inch | ±0.2 | 80/50 | <3′ | AOI=45° | Seamed | Compliant
GPBSE-025-30-SWIR | GPBSE-025-30-SWIR | 145.00 | Φ25.0x1.1 | 30R/70T | ±10%(ave)900~1700nm | H-K9L | +0.0/-0.25 | 90% | Ravg<1%@900~1700nm | 4~8 λ / inch | ±0.2 | 80/50 | <3′ | AOI=45° | Seamed | Compliant
GPBSE-25x36-30-SWIR | GPBSE-25x36-30-SWIR | 195.00 | 25.0x36.0x1.1 | 30R/70T | ±10%(ave)900~1700nm | H-K9L | +0.0/-0.25 | 90% | Ravg<1%@900~1700nm | 4~8 λ / inch | ±0.2 | 80/50 | <3′ | AOI=45° | Seamed | Compliant
GPBSE-30x30-30-SWIR | GPBSE-30x30-30-SWIR | 195.00 | 30.0x30.0x1.1 | 30R/70T | ±10%(ave)900~1700nm | H-K9L | +0.0/-0.25 | 90% | Ravg<1%@900~1700nm | 4~8 λ / inch | ±0.2 | 80/50 | <3′ | AOI=45° | Seamed | Compliant
GPBSE-30x45-30-SWIR | GPBSE-30x45-30-SWIR | 195.00 | 30.0x45.0x1.1 | 30R/70T | ±10%(ave)900~1700nm | H-K9L | +0.0/-0.25 | 90% | Ravg<1%@900~1700nm | 4~8 λ / inch | ±0.2 | 80/50 | <3′ | AOI=45° | Seamed | Compliant
GPBSE-35x35-30-SWIR | GPBSE-35x35-30-SWIR | 195.00 | 35.0x35.0x1.1 | 30R/70T | ±10%(ave)900~1700nm | H-K9L | +0.0/-0.25 | 90% | Ravg<1%@900~1700nm | 4~8 λ / inch | ±0.2 | 80/50 | <3′ | AOI=45° | Seamed | Compliant
GPBSE-35x50-30-SWIR | GPBSE-35x50-30-SWIR | 225.00 | 35.0x50.0x1.1 | 30R/70T | ±10%(ave)900~1700nm | H-K9L | +0.0/-0.25 | 90% | Ravg<1%@900~1700nm | 4~8 λ / inch | ±0.2 | 80/50 | <3′ | AOI=45° | Seamed | Compliant
GPBSE-050-30-SWIR | GPBSE-050-30-SWIR | 225.00 | Φ50.0x1.1 | 30R/70T | ±10%(ave)900~1700nm | H-K9L | +0.0/-0.25 | 90% | Ravg<1%@900~1700nm | 4~8 λ / inch | ±0.2 | 80/50 | <3′ | AOI=45° | Seamed | Compliant
GPBSE-50x50-30-SWIR | GPBSE-50x50-30-SWIR | 225.00 | 50.0x50.0x1.1 | 30R/70T | ±10%(ave)900~1700nm | H-K9L | +0.0/-0.25 | 90% | Ravg<1%@900~1700nm | 4~8 λ / inch | ±0.2 | 80/50 | <3′ | AOI=45° | Seamed | Compliant
GPBSE-50x72-30-SWIR | GPBSE-50x72-30-SWIR | 295.00 | 50.0x72.0x1.1 | 30R/70T | ±10%(ave)900~1700nm | H-K9L | +0.0/-0.25 | 90% | Ravg<1%@900~1700nm | 4~8 λ / inch | ±0.2 | 80/50 | <3′ | AOI=45° | Seamed | Compliant
GPBSE-75x75-30-SWIR | GPBSE-75x75-30-SWIR | 465.00 | 75.0x75.0x1.1 | 30R/70T | ±10%(ave)900~1700nm | H-K9L | +0.0/-0.25 | 90% | Ravg<1%@900~1700nm | 4~8 λ / inch | ±0.2 | 80/50 | <3′ | AOI=45° | Seamed | Compliant
GPBSE-012-50-SWIR | GPBSE-012-50-SWIR | 125.00 | Φ12.5x1.1 | 50R/50T | ±10%(ave)900~1700nm | H-K9L | +0.0/-0.25 | 90% | Ravg<1%@900~1700nm | 4~8 λ / inch | ±0.2 | 80/50 | <3′ | AOI=45° | Seamed | Compliant
GPBSE-12x12-50-SWIR | GPBSE-12x12-50-SWIR | 125.00 | 12.5x12.5x1.1 | 50R/50T | ±10%(ave)900~1700nm | H-K9L | +0.0/-0.25 | 90% | Ravg<1%@900~1700nm | 4~8 λ / inch | ±0.2 | 80/50 | <3′ | AOI=45° | Seamed | Compliant
GPBSE-12x17-50-SWIR | GPBSE-12x17-50-SWIR | 125.00 | 12.5x17.5x1.1 | 50R/50T | ±10%(ave)900~1700nm | H-K9L | +0.0/-0.25 | 90% | Ravg<1%@900~1700nm | 4~8 λ / inch | ±0.2 | 80/50 | <3′ | AOI=45° | Seamed | Compliant
GPBSE-20x30-50-SWIR | GPBSE-20x30-50-SWIR | 145.00 | 20.0x30.0x1.1 | 50R/50T | ±10%(ave)900~1700nm | H-K9L | +0.0/-0.25 | 90% | Ravg<1%@900~1700nm | 4~8 λ / inch | ±0.2 | 80/50 | <3′ | AOI=45° | Seamed | Compliant
GPBSE-025-50-SWIR | GPBSE-025-50-SWIR | 145.00 | Φ25.0x1.1 | 50R/50T | ±10%(ave)900~1700nm | H-K9L | +0.0/-0.25 | 90% | Ravg<1%@900~1700nm | 4~8 λ / inch | ±0.2 | 80/50 | <3′ | AOI=45° | Seamed | Compliant
GPBSE-25x36-50-SWIR | GPBSE-25x36-50-SWIR | 195.00 | 25.0x36.0x1.1 | 50R/50T | ±10%(ave)900~1700nm | H-K9L | +0.0/-0.25 | 90% | Ravg<1%@900~1700nm | 4~8 λ / inch | ±0.2 | 80/50 | <3′ | AOI=45° | Seamed | Compliant
GPBSE-30x30-50-SWIR | GPBSE-30x30-50-SWIR | 195.00 | 30.0x30.0x1.1 | 50R/50T | ±10%(ave)900~1700nm | H-K9L | +0.0/-0.25 | 90% | Ravg<1%@900~1700nm | 4~8 λ / inch | ±0.2 | 80/50 | <3′ | AOI=45° | Seamed | Compliant
GPBSE-30x45-50-SWIR | GPBSE-30x45-50-SWIR | 195.00 | 30.0x45.0x1.1 | 50R/50T | ±10%(ave)900~1700nm | H-K9L | +0.0/-0.25 | 90% | Ravg<1%@900~1700nm | 4~8 λ / inch | ±0.2 | 80/50 | <3′ | AOI=45° | Seamed | Compliant
GPBSE-35x35-50-SWIR | GPBSE-35x35-50-SWIR | 195.00 | 35.0x35.0x1.1 | 50R/50T | ±10%(ave)900~1700nm | H-K9L | +0.0/-0.25 | 90% | Ravg<1%@900~1700nm | 4~8 λ / inch | ±0.2 | 80/50 | <3′ | AOI=45° | Seamed | Compliant
GPBSE-35x50-50-SWIR | GPBSE-35x50-50-SWIR | 225.00 | 35.0x50.0x1.1 | 50R/50T | ±10%(ave)900~1700nm | H-K9L | +0.0/-0.25 | 90% | Ravg<1%@900~1700nm | 4~8 λ / inch | ±0.2 | 80/50 | <3′ | AOI=45° | Seamed | Compliant
GPBSE-050-50-SWIR | GPBSE-050-50-SWIR | 225.00 | Φ50.0x1.1 | 50R/50T | ±10%(ave)900~1700nm | H-K9L | +0.0/-0.25 | 90% | Ravg<1%@900~1700nm | 4~8 λ / inch | ±0.2 | 80/50 | <3′ | AOI=45° | Seamed | Compliant
GPBSE-50x50-50-SWIR | GPBSE-50x50-50-SWIR | 225.00 | 50.0x50.0x1.1 | 50R/50T | ±10%(ave)900~1700nm | H-K9L | +0.0/-0.25 | 90% | Ravg<1%@900~1700nm | 4~8 λ / inch | ±0.2 | 80/50 | <3′ | AOI=45° | Seamed | Compliant
GPBSE-50x72-50-SWIR | GPBSE-50x72-50-SWIR | 295.00 | 50.0x72.0x1.1 | 50R/50T | ±10%(ave)900~1700nm | H-K9L | +0.0/-0.25 | 90% | Ravg<1%@900~1700nm | 4~8 λ / inch | ±0.2 | 80/50 | <3′ | AOI=45° | Seamed | Compliant
GPBSE-75x75-50-SWIR | GPBSE-75x75-50-SWIR | 465.00 | 75.0x75.0x1.1 | 50R/50T | ±10%(ave)900~1700nm | H-K9L | +0.0/-0.25 | 90% | Ravg<1%@900~1700nm | 4~8 λ / inch | ±0.2 | 80/50 | <3′ | AOI=45° | Seamed | Compliant
GPBSE-012-70-SWIR | GPBSE-012-70-SWIR | 125.00 | Φ12.5x1.1 | 70R/30T | ±10%(ave)900~1700nm | H-K9L | +0.0/-0.25 | 90% | Ravg<1%@900~1700nm | 4~8 λ / inch | ±0.2 | 80/50 | <3′ | AOI=45° | Seamed | Compliant
GPBSE-12x12-70-SWIR | GPBSE-12x12-70-SWIR | 125.00 | 12.5x12.5x1.1 | 70R/30T | ±10%(ave)900~1700nm | H-K9L | +0.0/-0.25 | 90% | Ravg<1%@900~1700nm | 4~8 λ / inch | ±0.2 | 80/50 | <3′ | AOI=45° | Seamed | Compliant
GPBSE-12x17-70-SWIR | GPBSE-12x17-70-SWIR | 125.00 | 12.5x17.5x1.1 | 70R/30T | ±10%(ave)900~1700nm | H-K9L | +0.0/-0.25 | 90% | Ravg<1%@900~1700nm | 4~8 λ / inch | ±0.2 | 80/50 | <3′ | AOI=45° | Seamed | Compliant
GPBSE-20x30-70-SWIR | GPBSE-20x30-70-SWIR | 145.00 | 20.0x30.0x1.1 | 70R/30T | ±10%(ave)900~1700nm | H-K9L | +0.0/-0.25 | 90% | Ravg<1%@900~1700nm | 4~8 λ / inch | ±0.2 | 80/50 | <3′ | AOI=45° | Seamed | Compliant
GPBSE-025-70-SWIR | GPBSE-025-70-SWIR | 145.00 | Φ25.0x1.1 | 70R/30T | ±10%(ave)900~1700nm | H-K9L | +0.0/-0.25 | 90% | Ravg<1%@900~1700nm | 4~8 λ / inch | ±0.2 | 80/50 | <3′ | AOI=45° | Seamed | Compliant
GPBSE-25x36-70-SWIR | GPBSE-25x36-70-SWIR | 195.00 | 25.0x36.0x1.1 | 70R/30T | ±10%(ave)900~1700nm | H-K9L | +0.0/-0.25 | 90% | Ravg<1%@900~1700nm | 4~8 λ / inch | ±0.2 | 80/50 | <3′ | AOI=45° | Seamed | Compliant
GPBSE-30x30-70-SWIR | GPBSE-30x30-70-SWIR | 195.00 | 30.0x30.0x1.1 | 70R/30T | ±10%(ave)900~1700nm | H-K9L | +0.0/-0.25 | 90% | Ravg<1%@900~1700nm | 4~8 λ / inch | ±0.2 | 80/50 | <3′ | AOI=45° | Seamed | Compliant
GPBSE-30x45-70-SWIR | GPBSE-30x45-70-SWIR | 195.00 | 30.0x45.0x1.1 | 70R/30T | ±10%(ave)900~1700nm | H-K9L | +0.0/-0.25 | 90% | Ravg<1%@900~1700nm | 4~8 λ / inch | ±0.2 | 80/50 | <3′ | AOI=45° | Seamed | Compliant
GPBSE-35x35-70-SWIR | GPBSE-35x35-70-SWIR | 195.00 | 35.0x35.0x1.1 | 70R/30T | ±10%(ave)900~1700nm | H-K9L | +0.0/-0.25 | 90% | Ravg<1%@900~1700nm | 4~8 λ / inch | ±0.2 | 80/50 | <3′ | AOI=45° | Seamed | Compliant
GPBSE-35x50-70-SWIR | GPBSE-35x50-70-SWIR | 225.00 | 35.0x50.0x1.1 | 70R/30T | ±10%(ave)900~1700nm | H-K9L | +0.0/-0.25 | 90% | Ravg<1%@900~1700nm | 4~8 λ / inch | ±0.2 | 80/50 | <3′ | AOI=45° | Seamed | Compliant
GPBSE-050-70-SWIR | GPBSE-050-70-SWIR | 225.00 | Φ50.0x1.1 | 70R/30T | ±10%(ave)900~1700nm | H-K9L | +0.0/-0.25 | 90% | Ravg<1%@900~1700nm | 4~8 λ / inch | ±0.2 | 80/50 | <3′ | AOI=45° | Seamed | Compliant
GPBSE-50x50-70-SWIR | GPBSE-50x50-70-SWIR | 225.00 | 50.0x50.0x1.1 | 70R/30T | ±10%(ave)900~1700nm | H-K9L | +0.0/-0.25 | 90% | Ravg<1%@900~1700nm | 4~8 λ / inch | ±0.2 | 80/50 | <3′ | AOI=45° | Seamed | Compliant
GPBSE-50x72-70-SWIR | GPBSE-50x72-70-SWIR | 295.00 | 50.0x72.0x1.1 | 70R/30T | ±10%(ave)900~1700nm | H-K9L | +0.0/-0.25 | 90% | Ravg<1%@900~1700nm | 4~8 λ / inch | ±0.2 | 80/50 | <3′ | AOI=45° | Seamed | Compliant
GPBSE-75x75-70-SWIR | GPBSE-75x75-70-SWIR | 465.00 | 75.0x75.0x1.1 | 70R/30T | ±10%(ave)900~1700nm | H-K9L | +0.0/-0.25 | 90% | Ravg<1%@900~1700nm | 4~8 λ / inch | ±0.2 | 80/50 | <3′ | AOI=45° | Seamed | Compliant