## Broadband Wedge Beamsplitter Plate_Specification
Product Name | Product code | Price including tax | Dimension(mm) | Thickness(mm) | Transmission/Reflection | Coating | Material | Dimension tolerance(mm) | Clear Aperture | Surface figure | Thickness (thicker side) | Surface quality | Wedge | Coating design | Bevel | RoHS
GPBS21-012-30-UV | GPBS21-012-30-UV | 375.00 | φ12.5 | 3.00 | 30R/70T | AR@250~400nm | UV Fused silica | +0.0/-0.25 | 90% | λ/10@633nm | ±0.25 | 20/10 | 30′ ± 10′ | AOI=45° | 0.2~0.5mmX45° | Compliant
GPBS21-012-50-UV | GPBS21-012-50-UV | 375.00 | φ12.5 | 3.00 | 50R/50T | AR@250~400nm | UV Fused silica | +0.0/-0.25 | 90% | λ/10@633nm | ±0.25 | 20/10 | 30′ ± 10′ | AOI=45° | 0.2~0.5mmX45° | Compliant
GPBS21-012-70-UV | GPBS21-012-70-UV | 375.00 | φ12.5 | 3.00 | 70R/30T | AR@250~400nm | UV Fused silica | +0.0/-0.25 | 90% | λ/10@633nm | ±0.25 | 20/10 | 30′ ± 10′ | AOI=45° | 0.2~0.5mmX45° | Compliant
GPBS21-12x12-30-UV | GPBS21-12x12-30-UV | 375.00 | 12.5x12.5 | 3.00 | 30R/70T | AR@250~400nm | UV Fused silica | +0.0/-0.25 | 90% | λ/10@633nm | ±0.25 | 20/10 | 30′ ± 10′ | AOI=45° | 0.2~0.5mmX45° | Compliant
GPBS21-12x12-50-UV | GPBS21-12x12-50-UV | 375.00 | 12.5x12.5 | 3.00 | 50R/50T | AR@250~400nm | UV Fused silica | +0.0/-0.25 | 90% | λ/10@633nm | ±0.25 | 20/10 | 30′ ± 10′ | AOI=45° | 0.2~0.5mmX45° | Compliant
GPBS21-12x12-70-UV | GPBS21-12x12-70-UV | 375.00 | 12.5x12.5 | 3.00 | 70R/30T | AR@250~400nm | UV Fused silica | +0.0/-0.25 | 90% | λ/10@633nm | ±0.25 | 20/10 | 30′ ± 10′ | AOI=45° | 0.2~0.5mmX45° | Compliant
GPBS21-025-30-UV | GPBS21-025-30-UV | 450.00 | φ25.0 | 5.00 | 30R/70T | AR@250~400nm | UV Fused silica | +0.0/-0.25 | 90% | λ/10@633nm | ±0.25 | 20/10 | 30′ ± 10′ | AOI=45° | 0.2~0.5mmX45° | Compliant
GPBS21-025-50-UV | GPBS21-025-50-UV | 450.00 | φ25.0 | 5.00 | 50R/50T | AR@250~400nm | UV Fused silica | +0.0/-0.25 | 90% | λ/10@633nm | ±0.25 | 20/10 | 30′ ± 10′ | AOI=45° | 0.2~0.5mmX45° | Compliant
GPBS21-025-70-UV | GPBS21-025-70-UV | 450.00 | φ25.0 | 5.00 | 70R/30T | AR@250~400nm | UV Fused silica | +0.0/-0.25 | 90% | λ/10@633nm | ±0.25 | 20/10 | 30′ ± 10′ | AOI=45° | 0.2~0.5mmX45° | Compliant
GPBS21-25x25-30-UV | GPBS21-25x25-30-UV | 450.00 | 25.0x25.0 | 5.00 | 30R/70T | AR@250~400nm | UV Fused silica | +0.0/-0.25 | 90% | λ/10@633nm | ±0.25 | 20/10 | 30′ ± 10′ | AOI=45° | 0.2~0.5mmX45° | Compliant
GPBS21-25x25-50-UV | GPBS21-25x25-50-UV | 450.00 | 25.0x25.0 | 5.00 | 50R/50T | AR@250~400nm | UV Fused silica | +0.0/-0.25 | 90% | λ/10@633nm | ±0.25 | 20/10 | 30′ ± 10′ | AOI=45° | 0.2~0.5mmX45° | Compliant
GPBS21-25x25-70-UV | GPBS21-25x25-70-UV | 450.00 | 25.0x25.0 | 5.00 | 70R/30T | AR@250~400nm | UV Fused silica | +0.0/-0.25 | 90% | λ/10@633nm | ±0.25 | 20/10 | 30′ ± 10′ | AOI=45° | 0.2~0.5mmX45° | Compliant
GPBS21-050-30-UV | GPBS21-050-30-UV | 750.00 | φ50.0 | 8.00 | 30R/70T | AR@250~400nm | UV Fused silica | +0.0/-0.25 | 90% | λ/10@633nm | ±0.25 | 20/10 | 30′ ± 10′ | AOI=45° | 0.2~0.5mmX45° | Compliant
GPBS21-050-50-UV | GPBS21-050-50-UV | 750.00 | φ50.0 | 8.00 | 50R/50T | AR@250~400nm | UV Fused silica | +0.0/-0.25 | 90% | λ/10@633nm | ±0.25 | 20/10 | 30′ ± 10′ | AOI=45° | 0.2~0.5mmX45° | Compliant
GPBS21-050-70-UV | GPBS21-050-70-UV | 750.00 | φ50.0 | 8.00 | 70R/30T | AR@250~400nm | UV Fused silica | +0.0/-0.25 | 90% | λ/10@633nm | ±0.25 | 20/10 | 30′ ± 10′ | AOI=45° | 0.2~0.5mmX45° | Compliant
GPBS21-50x50-30-UV | GPBS21-50x50-30-UV | 750.00 | 50.0x50.0 | 8.00 | 30R/70T | AR@250~400nm | UV Fused silica | +0.0/-0.25 | 90% | λ/10@633nm | ±0.25 | 20/10 | 30′ ± 10′ | AOI=45° | 0.2~0.5mmX45° | Compliant
GPBS21-50x50-50-UV | GPBS21-50x50-50-UV | 750.00 | 50.0x50.0 | 8.00 | 50R/50T | AR@250~400nm | UV Fused silica | +0.0/-0.25 | 90% | λ/10@633nm | ±0.25 | 20/10 | 30′ ± 10′ | AOI=45° | 0.2~0.5mmX45° | Compliant
GPBS21-50x50-70-UV | GPBS21-50x50-70-UV | 750.00 | 50.0x50.0 | 8.00 | 70R/30T | AR@250~400nm | UV Fused silica | +0.0/-0.25 | 90% | λ/10@633nm | ±0.25 | 20/10 | 30′ ± 10′ | AOI=45° | 0.2~0.5mmX45° | Compliant
GPBS21-012-30-VIS | GPBS21-012-30-VIS | 375.00 | φ12.5 | 3.00 | 30R/70T | AR@400~700nm | UV Fused silica | +0.0/-0.25 | 90% | λ/10@633nm | ±0.25 | 20/10 | 30′ ± 10′ | AOI=45° | 0.2~0.5mmX45° | Compliant
GPBS21-012-50-VIS | GPBS21-012-50-VIS | 375.00 | φ12.5 | 3.00 | 50R/50T | AR@400~700nm | UV Fused silica | +0.0/-0.25 | 90% | λ/10@633nm | ±0.25 | 20/10 | 30′ ± 10′ | AOI=45° | 0.2~0.5mmX45° | Compliant
GPBS21-012-70-VIS | GPBS21-012-70-VIS | 375.00 | φ12.5 | 3.00 | 70R/30T | AR@400~700nm | UV Fused silica | +0.0/-0.25 | 90% | λ/10@633nm | ±0.25 | 20/10 | 30′ ± 10′ | AOI=45° | 0.2~0.5mmX45° | Compliant
GPBS21-12x12-30-VIS | GPBS21-12x12-30-VIS | 375.00 | 12.5x12.5 | 3.00 | 30R/70T | AR@400~700nm | UV Fused silica | +0.0/-0.25 | 90% | λ/10@633nm | ±0.25 | 20/10 | 30′ ± 10′ | AOI=45° | 0.2~0.5mmX45° | Compliant
GPBS21-12x12-50-VIS | GPBS21-12x12-50-VIS | 375.00 | 12.5x12.5 | 3.00 | 50R/50T | AR@400~700nm | UV Fused silica | +0.0/-0.25 | 90% | λ/10@633nm | ±0.25 | 20/10 | 30′ ± 10′ | AOI=45° | 0.2~0.5mmX45° | Compliant
GPBS21-12x12-70-VIS | GPBS21-12x12-70-VIS | 375.00 | 12.5x12.5 | 3.00 | 70R/30T | AR@400~700nm | UV Fused silica | +0.0/-0.25 | 90% | λ/10@633nm | ±0.25 | 20/10 | 30′ ± 10′ | AOI=45° | 0.2~0.5mmX45° | Compliant
GPBS21-025-30-VIS | GPBS21-025-30-VIS | 450.00 | φ25.0 | 5.00 | 30R/70T | AR@400~700nm | UV Fused silica | +0.0/-0.25 | 90% | λ/10@633nm | ±0.25 | 20/10 | 30′ ± 10′ | AOI=45° | 0.2~0.5mmX45° | Compliant
GPBS21-025-50-VIS | GPBS21-025-50-VIS | 450.00 | φ25.0 | 5.00 | 50R/50T | AR@400~700nm | UV Fused silica | +0.0/-0.25 | 90% | λ/10@633nm | ±0.25 | 20/10 | 30′ ± 10′ | AOI=45° | 0.2~0.5mmX45° | Compliant
GPBS21-025-70-VIS | GPBS21-025-70-VIS | 450.00 | φ25.0 | 5.00 | 70R/30T | AR@400~700nm | UV Fused silica | +0.0/-0.25 | 90% | λ/10@633nm | ±0.25 | 20/10 | 30′ ± 10′ | AOI=45° | 0.2~0.5mmX45° | Compliant
GPBS21-25x25-30-VIS | GPBS21-25x25-30-VIS | 450.00 | 25.0x25.0 | 5.00 | 30R/70T | AR@400~700nm | UV Fused silica | +0.0/-0.25 | 90% | λ/10@633nm | ±0.25 | 20/10 | 30′ ± 10′ | AOI=45° | 0.2~0.5mmX45° | Compliant
GPBS21-25x25-50-VIS | GPBS21-25x25-50-VIS | 450.00 | 25.0x25.0 | 5.00 | 50R/50T | AR@400~700nm | UV Fused silica | +0.0/-0.25 | 90% | λ/10@633nm | ±0.25 | 20/10 | 30′ ± 10′ | AOI=45° | 0.2~0.5mmX45° | Compliant
GPBS21-25x25-70-VIS | GPBS21-25x25-70-VIS | 450.00 | 25.0x25.0 | 5.00 | 70R/30T | AR@400~700nm | UV Fused silica | +0.0/-0.25 | 90% | λ/10@633nm | ±0.25 | 20/10 | 30′ ± 10′ | AOI=45° | 0.2~0.5mmX45° | Compliant
GPBS21-050-30-VIS | GPBS21-050-30-VIS | 750.00 | φ50.0 | 8.00 | 30R/70T | AR@400~700nm | UV Fused silica | +0.0/-0.25 | 90% | λ/10@633nm | ±0.25 | 20/10 | 30′ ± 10′ | AOI=45° | 0.2~0.5mmX45° | Compliant
GPBS21-050-50-VIS | GPBS21-050-50-VIS | 750.00 | φ50.0 | 8.00 | 50R/50T | AR@400~700nm | UV Fused silica | +0.0/-0.25 | 90% | λ/10@633nm | ±0.25 | 20/10 | 30′ ± 10′ | AOI=45° | 0.2~0.5mmX45° | Compliant
GPBS21-050-70-VIS | GPBS21-050-70-VIS | 750.00 | φ50.0 | 8.00 | 70R/30T | AR@400~700nm | UV Fused silica | +0.0/-0.25 | 90% | λ/10@633nm | ±0.25 | 20/10 | 30′ ± 10′ | AOI=45° | 0.2~0.5mmX45° | Compliant
GPBS21-50x50-30-VIS | GPBS21-50x50-30-VIS | 750.00 | 50.0x50.0 | 8.00 | 30R/70T | AR@400~700nm | UV Fused silica | +0.0/-0.25 | 90% | λ/10@633nm | ±0.25 | 20/10 | 30′ ± 10′ | AOI=45° | 0.2~0.5mmX45° | Compliant
GPBS21-50x50-50-VIS | GPBS21-50x50-50-VIS | 750.00 | 50.0x50.0 | 8.00 | 50R/50T | AR@400~700nm | UV Fused silica | +0.0/-0.25 | 90% | λ/10@633nm | ±0.25 | 20/10 | 30′ ± 10′ | AOI=45° | 0.2~0.5mmX45° | Compliant
GPBS21-50x50-70-VIS | GPBS21-50x50-70-VIS | 750.00 | 50.0x50.0 | 8.00 | 70R/30T | AR@400~700nm | UV Fused silica | +0.0/-0.25 | 90% | λ/10@633nm | ±0.25 | 20/10 | 30′ ± 10′ | AOI=45° | 0.2~0.5mmX45° | Compliant
GPBS21-012-30-NIR | GPBS21-012-30-NIR | 375.00 | φ12.5 | 3.00 | 30R/70T | AR@700~1100nm | UV Fused silica | +0.0/-0.25 | 90% | λ/10@633nm | ±0.25 | 20/10 | 30′ ± 10′ | AOI=45° | 0.2~0.5mmX45° | Compliant
GPBS21-012-50-NIR | GPBS21-012-50-NIR | 375.00 | φ12.5 | 3.00 | 50R/50T | AR@700~1100nm | UV Fused silica | +0.0/-0.25 | 90% | λ/10@633nm | ±0.25 | 20/10 | 30′ ± 10′ | AOI=45° | 0.2~0.5mmX45° | Compliant
GPBS21-012-70-NIR | GPBS21-012-70-NIR | 375.00 | φ12.5 | 3.00 | 70R/30T | AR@700~1100nm | UV Fused silica | +0.0/-0.25 | 90% | λ/10@633nm | ±0.25 | 20/10 | 30′ ± 10′ | AOI=45° | 0.2~0.5mmX45° | Compliant
GPBS21-12x12-30-NIR | GPBS21-12x12-30-NIR | 375.00 | 12.5x12.5 | 3.00 | 30R/70T | AR@700~1100nm | UV Fused silica | +0.0/-0.25 | 90% | λ/10@633nm | ±0.25 | 20/10 | 30′ ± 10′ | AOI=45° | 0.2~0.5mmX45° | Compliant
GPBS21-12x12-50-NIR | GPBS21-12x12-50-NIR | 375.00 | 12.5x12.5 | 3.00 | 50R/50T | AR@700~1100nm | UV Fused silica | +0.0/-0.25 | 90% | λ/10@633nm | ±0.25 | 20/10 | 30′ ± 10′ | AOI=45° | 0.2~0.5mmX45° | Compliant
GPBS21-12x12-70-NIR | GPBS21-12x12-70-NIR | 375.00 | 12.5x12.5 | 3.00 | 70R/30T | AR@700~1100nm | UV Fused silica | +0.0/-0.25 | 90% | λ/10@633nm | ±0.25 | 20/10 | 30′ ± 10′ | AOI=45° | 0.2~0.5mmX45° | Compliant
GPBS21-025-30-NIR | GPBS21-025-30-NIR | 450.00 | φ25.0 | 5.00 | 30R/70T | AR@700~1100nm | UV Fused silica | +0.0/-0.25 | 90% | λ/10@633nm | ±0.25 | 20/10 | 30′ ± 10′ | AOI=45° | 0.2~0.5mmX45° | Compliant
GPBS21-025-50-NIR | GPBS21-025-50-NIR | 450.00 | φ25.0 | 5.00 | 50R/50T | AR@700~1100nm | UV Fused silica | +0.0/-0.25 | 90% | λ/10@633nm | ±0.25 | 20/10 | 30′ ± 10′ | AOI=45° | 0.2~0.5mmX45° | Compliant
GPBS21-025-70-NIR | GPBS21-025-70-NIR | 450.00 | φ25.0 | 5.00 | 70R/30T | AR@700~1100nm | UV Fused silica | +0.0/-0.25 | 90% | λ/10@633nm | ±0.25 | 20/10 | 30′ ± 10′ | AOI=45° | 0.2~0.5mmX45° | Compliant
GPBS21-25x25-30-NIR | GPBS21-25x25-30-NIR | 450.00 | 25.0x25.0 | 5.00 | 30R/70T | AR@700~1100nm | UV Fused silica | +0.0/-0.25 | 90% | λ/10@633nm | ±0.25 | 20/10 | 30′ ± 10′ | AOI=45° | 0.2~0.5mmX45° | Compliant
GPBS21-25x25-50-NIR | GPBS21-25x25-50-NIR | 450.00 | 25.0x25.0 | 5.00 | 50R/50T | AR@700~1100nm | UV Fused silica | +0.0/-0.25 | 90% | λ/10@633nm | ±0.25 | 20/10 | 30′ ± 10′ | AOI=45° | 0.2~0.5mmX45° | Compliant
GPBS21-25x25-70-NIR | GPBS21-25x25-70-NIR | 450.00 | 25.0x25.0 | 5.00 | 70R/30T | AR@700~1100nm | UV Fused silica | +0.0/-0.25 | 90% | λ/10@633nm | ±0.25 | 20/10 | 30′ ± 10′ | AOI=45° | 0.2~0.5mmX45° | Compliant
GPBS21-050-30-NIR | GPBS21-050-30-NIR | 750.00 | φ50.0 | 8.00 | 30R/70T | AR@700~1100nm | UV Fused silica | +0.0/-0.25 | 90% | λ/10@633nm | ±0.25 | 20/10 | 30′ ± 10′ | AOI=45° | 0.2~0.5mmX45° | Compliant
GPBS21-050-50-NIR | GPBS21-050-50-NIR | 750.00 | φ50.0 | 8.00 | 50R/50T | AR@700~1100nm | UV Fused silica | +0.0/-0.25 | 90% | λ/10@633nm | ±0.25 | 20/10 | 30′ ± 10′ | AOI=45° | 0.2~0.5mmX45° | Compliant
GPBS21-050-70-NIR | GPBS21-050-70-NIR | 750.00 | φ50.0 | 8.00 | 70R/30T | AR@700~1100nm | UV Fused silica | +0.0/-0.25 | 90% | λ/10@633nm | ±0.25 | 20/10 | 30′ ± 10′ | AOI=45° | 0.2~0.5mmX45° | Compliant
GPBS21-50x50-30-NIR | GPBS21-50x50-30-NIR | 750.00 | 50.0x50.0 | 8.00 | 30R/70T | AR@700~1100nm | UV Fused silica | +0.0/-0.25 | 90% | λ/10@633nm | ±0.25 | 20/10 | 30′ ± 10′ | AOI=45° | 0.2~0.5mmX45° | Compliant
GPBS21-50x50-50-NIR | GPBS21-50x50-50-NIR | 750.00 | 50.0x50.0 | 8.00 | 50R/50T | AR@700~1100nm | UV Fused silica | +0.0/-0.25 | 90% | λ/10@633nm | ±0.25 | 20/10 | 30′ ± 10′ | AOI=45° | 0.2~0.5mmX45° | Compliant
GPBS21-50x50-70-NIR | GPBS21-50x50-70-NIR | 750.00 | 50.0x50.0 | 8.00 | 70R/30T | AR@700~1100nm | UV Fused silica | +0.0/-0.25 | 90% | λ/10@633nm | ±0.25 | 20/10 | 30′ ± 10′ | AOI=45° | 0.2~0.5mmX45° | Compliant