## Dot Array Plate Beamsplitter(Fused Silica)_Specification
Product Name | Product code | Price including tax | Dimension(mm) | Spherical Surface Irregularity | Thickness | Transmission/Reflection ±5% @ 250~2000nm | Coating | Material | Dimension tolerance(mm) | Clear Aperture | Min. beam diameter(mm) | Surface quality | RoHS
GPBS22-012-30-PD | GPBS22-012-30-PD | 425.00 | φ12.7 | λ/2(per inch)@632.8nm | 1.0mm(ref) | 30R/70T | Polka Dot | UV Fused silica | +0/-0.5 | 85% | >2 | 80/50 | Compliant
GPBS22-12x12-30-PD | GPBS22-12x12-30-PD | 425.00 | 12.7x12.7 | λ/2(per inch)@632.8nm | 1.0mm(ref) | 30R/70T | Polka Dot | UV Fused silica | +0/-0.5 | 85% | >2 | 80/50 | Compliant
GPBS22-025-30-PD | GPBS22-025-30-PD | 550.00 | φ25.4 | λ/2(per inch)@632.8nm | 1.0mm(ref) | 30R/70T | Polka Dot | UV Fused silica | +0/-0.5 | 85% | >2 | 80/50 | Compliant
GPBS22-25x25-30-PD | GPBS22-25x25-30-PD | 550.00 | 25.4x25.4 | λ/2(per inch)@632.8nm | 1.0mm(ref) | 30R/70T | Polka Dot | UV Fused silica | +0/-0.5 | 85% | >2 | 80/50 | Compliant
GPBS22-050-30-PD | GPBS22-050-30-PD | 1975.00 | φ50.8 | λ/2(per inch)@632.8nm | 1.0mm(ref) | 30R/70T | Polka Dot | UV Fused silica | +0/-0.5 | 85% | >2 | 80/50 | Compliant
GPBS22-50x50-30-PD | GPBS22-50x50-30-PD | 1975.00 | 50.8x50.8 | λ/2(per inch)@632.8nm | 1.0mm(ref) | 30R/70T | Polka Dot | UV Fused silica | +0/-0.5 | 85% | >2 | 80/50 | Compliant
GPBS22-012-50-PD | GPBS22-012-50-PD | 425.00 | φ12.7 | λ/2(per inch)@632.8nm | 1.0mm(ref) | 50R/50T | Polka Dot | UV Fused silica | +0/-0.5 | 85% | >2 | 80/50 | Compliant
GPBS22-12x12-50-PD | GPBS22-12x12-50-PD | 425.00 | 12.7x12.7 | λ/2(per inch)@632.8nm | 1.0mm(ref) | 50R/50T | Polka Dot | UV Fused silica | +0/-0.5 | 85% | >2 | 80/50 | Compliant
GPBS22-025-50-PD | GPBS22-025-50-PD | 550.00 | φ25.4 | λ/2(per inch)@632.8nm | 1.0mm(ref) | 50R/50T | Polka Dot | UV Fused silica | +0/-0.5 | 85% | >2 | 80/50 | Compliant
GPBS22-25x25-50-PD | GPBS22-25x25-50-PD | 550.00 | 25.4x25.4 | λ/2(per inch)@632.8nm | 1.0mm(ref) | 50R/50T | Polka Dot | UV Fused silica | +0/-0.5 | 85% | >2 | 80/50 | Compliant
GPBS22-050-50-PD | GPBS22-050-50-PD | 1975.00 | φ50.8 | λ/2(per inch)@632.8nm | 1.0mm(ref) | 50R/50T | Polka Dot | UV Fused silica | +0/-0.5 | 85% | >2 | 80/50 | Compliant
GPBS22-50x50-50-PD | GPBS22-50x50-50-PD | 1975.00 | 50.8x50.8 | λ/2(per inch)@632.8nm | 1.0mm(ref) | 50R/50T | Polka Dot | UV Fused silica | +0/-0.5 | 85% | >2 | 80/50 | Compliant
GPBS22-012-70-PD | GPBS22-012-70-PD | 425.00 | φ12.7 | λ/2(per inch)@632.8nm | 1.0mm(ref) | 70R/30T | Polka Dot | UV Fused silica | +0/-0.5 | 85% | >2 | 80/50 | Compliant
GPBS22-12x12-70-PD | GPBS22-12x12-70-PD | 425.00 | 12.7x12.7 | λ/2(per inch)@632.8nm | 1.0mm(ref) | 70R/30T | Polka Dot | UV Fused silica | +0/-0.5 | 85% | >2 | 80/50 | Compliant
GPBS22-025-70-PD | GPBS22-025-70-PD | 550.00 | φ25.4 | λ/2(per inch)@632.8nm | 1.0mm(ref) | 70R/30T | Polka Dot | UV Fused silica | +0/-0.5 | 85% | >2 | 80/50 | Compliant
GPBS22-25x25-70-PD | GPBS22-25x25-70-PD | 550.00 | 25.4x25.4 | λ/2(per inch)@632.8nm | 1.0mm(ref) | 70R/30T | Polka Dot | UV Fused silica | +0/-0.5 | 85% | >2 | 80/50 | Compliant
GPBS22-050-70-PD | GPBS22-050-70-PD | 1975.00 | φ50.8 | λ/2(per inch)@632.8nm | 1.0mm(ref) | 70R/30T | Polka Dot | UV Fused silica | +0/-0.5 | 85% | >2 | 80/50 | Compliant
GPBS22-50x50-70-PD | GPBS22-50x50-70-PD | 1975.00 | 50.8x50.8 | λ/2(per inch)@632.8nm | 1.0mm(ref) | 70R/30T | Polka Dot | UV Fused silica | +0/-0.5 | 85% | >2 | 80/50 | Compliant