## Non-polarizing Cube Beamsplitter_Specification
Product Name | Product code | Price including tax | RoHS | Cube size(mm) | Transmission/Reflection ±10% | Wavelength range of coating | Material | Dimension tolerance(mm) | Clear Aperture | Lateral of transmitting light | Surface quality | Surface figure | Beam deviation (reflection) | Coating description | Polarization of T&R
GCBS3-005-50-VIS | GCBS3-005-50-VIS | 795.00 | Compliant | 5.00 | 50R/50T | Wavelength range @400~700nm | H-K9L | ±0.2 | 80% | ±5′ | 60/40 | λ/10@633nm | 90°±5′ | RA surfaces AR coated, split coating on hypotenuse | ¦TS-TP¦<10%; ¦RS-RP¦<10%
GCBS3-010-50-VIS | GCBS3-010-50-VIS | 850.00 | Compliant | 10.00 | 50R/50T | Wavelength range @400~700nm | H-K9L | ±0.2 | 80% | ±5′ | 60/40 | λ/10@633nm | 90°±5′ | RA surfaces AR coated, split coating on hypotenuse | ¦TS-TP¦<10%; ¦RS-RP¦<10%
GCBS3-012-50-VIS | GCBS3-012-50-VIS | 950.00 | Compliant | 12.50 | 50R/50T | Wavelength range @400~700nm | H-K9L | ±0.2 | 80% | ±5′ | 60/40 | λ/10@633nm | 90°±5′ | RA surfaces AR coated, split coating on hypotenuse | ¦TS-TP¦<10%; ¦RS-RP¦<10%
GCBS3-015-50-VIS | GCBS3-015-50-VIS | 1050.00 | Compliant | 15.00 | 50R/50T | Wavelength range @400~700nm | H-K9L | ±0.2 | 80% | ±5′ | 60/40 | λ/10@633nm | 90°±5′ | RA surfaces AR coated, split coating on hypotenuse | ¦TS-TP¦<10%; ¦RS-RP¦<10%
GCBS3-020-50-VIS | GCBS3-020-50-VIS | 1050.00 | Compliant | 20.00 | 50R/50T | Wavelength range @400~700nm | H-K9L | ±0.2 | 80% | ±5′ | 60/40 | λ/10@633nm | 90°±5′ | RA surfaces AR coated, split coating on hypotenuse | ¦TS-TP¦<10%; ¦RS-RP¦<10%
GCBS3-025-10-VIS | GCBS3-025-10-VIS | 1150.00 | Compliant | 25.40 | 10R/90T | Wavelength range @400~700nm | H-K9L | ±0.2 | 80% | ±5′ | 60/40 | λ/10@633nm | 90°±5′ | RA surfaces AR coated, split coating on hypotenuse | ¦TS-TP¦<10%; ¦RS-RP¦<10%
GCBS3-025-30-VIS | GCBS3-025-30-VIS | 1150.00 | Compliant | 25.40 | 30R/70T | Wavelength range @400~700nm | H-K9L | ±0.2 | 80% | ±5′ | 60/40 | λ/10@633nm | 90°±5′ | RA surfaces AR coated, split coating on hypotenuse | ¦TS-TP¦<10%; ¦RS-RP¦<10%
GCBS3-025-50-VIS | GCBS3-025-50-VIS | 1150.00 | Compliant | 25.40 | 50R/50T | Wavelength range @400~700nm | H-K9L | ±0.2 | 80% | ±5′ | 60/40 | λ/10@633nm | 90°±5′ | RA surfaces AR coated, split coating on hypotenuse | ¦TS-TP¦<10%; ¦RS-RP¦<10%
GCBS3-025-70-VIS | GCBS3-025-70-VIS | 1150.00 | Compliant | 25.40 | 70R/30T | Wavelength range @400~700nm | H-K9L | ±0.2 | 80% | ±5′ | 60/40 | λ/10@633nm | 90°±5′ | RA surfaces AR coated, split coating on hypotenuse | ¦TS-TP¦<10%; ¦RS-RP¦<10%
GCBS3-025-90-VIS | GCBS3-025-90-VIS | 1150.00 | Compliant | 25.40 | 90R/10T | Wavelength range @400~700nm | H-K9L | ±0.2 | 80% | ±5′ | 60/40 | λ/10@633nm | 90°±5′ | RA surfaces AR coated, split coating on hypotenuse | ¦TS-TP¦<10%; ¦RS-RP¦<10%
GCBS3-050-50-VIS | GCBS3-050-50-VIS | 2700.00 | Compliant | *50.00 | 50R/50T | Wavelength range @400~700nm | H-K9L | ±0.2 | 80% | ±5′ | 60/40 | λ/4@633nm | 90°±5′ | RA surfaces AR coated, split coating on hypotenuse | ¦TS-TP¦<10%; ¦RS-RP¦<10%
GCBS3-005-50-NIR | GCBS3-005-50-NIR | 795.00 | Compliant | 5.00 | 50R/50T | Wavelength range @700~1100nm | H-K9L | ±0.2 | 80% | ±5′ | 60/40 | λ/10@633nm | 90°±5′ | RA surfaces AR coated, split coating on hypotenuse | ¦TS-TP¦<10%; ¦RS-RP¦<10%
GCBS3-010-50-NIR | GCBS3-010-50-NIR | 850.00 | Compliant | 10.00 | 50R/50T | Wavelength range @700~1100nm | H-K9L | ±0.2 | 80% | ±5′ | 60/40 | λ/10@633nm | 90°±5′ | RA surfaces AR coated, split coating on hypotenuse | ¦TS-TP¦<10%; ¦RS-RP¦<10%
GCBS3-012-50-NIR | GCBS3-012-50-NIR | 950.00 | Compliant | 12.50 | 50R/50T | Wavelength range @700~1100nm | H-K9L | ±0.2 | 80% | ±5′ | 60/40 | λ/10@633nm | 90°±5′ | RA surfaces AR coated, split coating on hypotenuse | ¦TS-TP¦<10%; ¦RS-RP¦<10%
GCBS3-015-50-NIR | GCBS3-015-50-NIR | 1050.00 | Compliant | 15.00 | 50R/50T | Wavelength range @700~1100nm | H-K9L | ±0.2 | 80% | ±5′ | 60/40 | λ/10@633nm | 90°±5′ | RA surfaces AR coated, split coating on hypotenuse | ¦TS-TP¦<10%; ¦RS-RP¦<10%
GCBS3-020-50-NIR | GCBS3-020-50-NIR | 1050.00 | Compliant | 20.00 | 50R/50T | Wavelength range @700~1100nm | H-K9L | ±0.2 | 80% | ±5′ | 60/40 | λ/10@633nm | 90°±5′ | RA surfaces AR coated, split coating on hypotenuse | ¦TS-TP¦<10%; ¦RS-RP¦<10%
GCBS3-025-30-NIR | GCBS3-025-30-NIR | 1150.00 | Compliant | 25.40 | 30R/70T | Wavelength range @700~1100nm | H-K9L | ±0.2 | 80% | ±5′ | 60/40 | λ/10@633nm | 90°±5′ | RA surfaces AR coated, split coating on hypotenuse | ¦TS-TP¦<10%; ¦RS-RP¦<10%
GCBS3-025-50-NIR | GCBS3-025-50-NIR | 1150.00 | Compliant | 25.40 | 50R/50T | Wavelength range @700~1100nm | H-K9L | ±0.2 | 80% | ±5′ | 60/40 | λ/10@633nm | 90°±5′ | RA surfaces AR coated, split coating on hypotenuse | ¦TS-TP¦<10%; ¦RS-RP¦<10%
GCBS3-025-70-NIR | GCBS3-025-70-NIR | 1150.00 | Compliant | 25.40 | 70R/30T | Wavelength range @700~1100nm | H-K9L | ±0.2 | 80% | ±5′ | 60/40 | λ/10@633nm | 90°±5′ | RA surfaces AR coated, split coating on hypotenuse | ¦TS-TP¦<10%; ¦RS-RP¦<10%
GCBS3-025-90-NIR | GCBS3-025-90-NIR | 1150.00 | Compliant | 25.40 | 90R/10T | Wavelength range @700~1100nm | H-K9L | ±0.2 | 80% | ±5′ | 60/40 | λ/10@633nm | 90°±5′ | RA surfaces AR coated, split coating on hypotenuse | ¦TS-TP¦<10%; ¦RS-RP¦<10%
GCBS3-050-50-NIR | GCBS3-050-50-NIR | 2700.00 | Compliant | *50.00 | 50R/50T | Wavelength range @700~1100nm | H-K9L | ±0.2 | 80% | ±5′ | 60/40 | λ/4@633nm | 90°±5′ | RA surfaces AR coated, split coating on hypotenuse | ¦TS-TP¦<10%; ¦RS-RP¦<10%
GCBS3-005-50-SWIR | GCBS3-005-50-SWIR | 795.00 | Compliant | 5.00 | 50R/50T | Wavelength range @1100~1600nm | H-K9L | ±0.2 | 80% | ±5′ | 60/40 | λ/10@633nm | 90°±5′ | RA surfaces AR coated, split coating on hypotenuse | ¦TS-TP¦<10%; ¦RS-RP¦<10%
GCBS3-010-50-SWIR | GCBS3-010-50-SWIR | 850.00 | Compliant | 10.00 | 50R/50T | Wavelength range @1100~1600nm | H-K9L | ±0.2 | 80% | ±5′ | 60/40 | λ/10@633nm | 90°±5′ | RA surfaces AR coated, split coating on hypotenuse | ¦TS-TP¦<10%; ¦RS-RP¦<10%
GCBS3-012-50-SWIR | GCBS3-012-50-SWIR | 950.00 | Compliant | 12.50 | 50R/50T | Wavelength range @1100~1600nm | H-K9L | ±0.2 | 80% | ±5′ | 60/40 | λ/10@633nm | 90°±5′ | RA surfaces AR coated, split coating on hypotenuse | ¦TS-TP¦<10%; ¦RS-RP¦<10%
GCBS3-015-50-SWIR | GCBS3-015-50-SWIR | 1050.00 | Compliant | 15.00 | 50R/50T | Wavelength range @1100~1600nm | H-K9L | ±0.2 | 80% | ±5′ | 60/40 | λ/10@633nm | 90°±5′ | RA surfaces AR coated, split coating on hypotenuse | ¦TS-TP¦<10%; ¦RS-RP¦<10%
GCBS3-020-50-SWIR | GCBS3-020-50-SWIR | 1050.00 | Compliant | 20.00 | 50R/50T | Wavelength range @1100~1600nm | H-K9L | ±0.2 | 80% | ±5′ | 60/40 | λ/10@633nm | 90°±5′ | RA surfaces AR coated, split coating on hypotenuse | ¦TS-TP¦<10%; ¦RS-RP¦<10%
GCBS3-025-30-SWIR | GCBS3-025-30-SWIR | 1150.00 | Compliant | 25.40 | 30R/70T | Wavelength range @1100~1600nm | H-K9L | ±0.2 | 80% | ±5′ | 60/40 | λ/10@633nm | 90°±5′ | RA surfaces AR coated, split coating on hypotenuse | ¦TS-TP¦<10%; ¦RS-RP¦<10%
GCBS3-025-50-SWIR | GCBS3-025-50-SWIR | 1150.00 | Compliant | 25.40 | 50R/50T | Wavelength range @1100~1600nm | H-K9L | ±0.2 | 80% | ±5′ | 60/40 | λ/10@633nm | 90°±5′ | RA surfaces AR coated, split coating on hypotenuse | ¦TS-TP¦<10%; ¦RS-RP¦<10%
GCBS3-025-70-SWIR | GCBS3-025-70-SWIR | 1150.00 | Compliant | 25.40 | 70R/30T | Wavelength range @1100~1600nm | H-K9L | ±0.2 | 80% | ±5′ | 60/40 | λ/10@633nm | 90°±5′ | RA surfaces AR coated, split coating on hypotenuse | ¦TS-TP¦<10%; ¦RS-RP¦<10%
GCBS3-025-90-SWIR | GCBS3-025-90-SWIR | 1150.00 | Compliant | 25.40 | 90R/10T | Wavelength range @1100~1600nm | H-K9L | ±0.2 | 80% | ±5′ | 60/40 | λ/10@633nm | 90°±5′ | RA surfaces AR coated, split coating on hypotenuse | ¦TS-TP¦<10%; ¦RS-RP¦<10%
GCBS3-050-50-SWIR | GCBS3-050-50-SWIR | 2700.00 | Compliant | *50.00 | 50R/50T | Wavelength range @1100~1600nm | H-K9L | ±0.2 | 80% | ±5′ | 60/40 | λ/4@633nm | 90°±5′ | RA surfaces AR coated, split coating on hypotenuse | ¦TS-TP¦<10%; ¦RS-RP¦<10%
GCBS3-020-10-VIS | GCBS3-020-10-VIS | 1050.00 | Compliant | 20.00 | 10R/90T | Wavelength range @400~700nm | H-K9L | ±0.2 | 80% | ±5′ | 60/40 | λ/10@633nm | 90°±5′ | RA surfaces AR coated, split coating on hypotenuse | ¦TS-TP¦<10%; ¦RS-RP¦<10%
GCBS3-050A-50-VIS | GCBS3-050A-50-VIS | 2700.00 | Compliant | *50.80 | 50R/50T | Wavelength range @400~700nm | H-K9L | ±0.2 | 80% | ±5′ | 60/40 | λ/4@633nm | 90°±5′ | RA surfaces AR coated, split coating on hypotenuse | ¦TS-TP¦<10%; ¦RS-RP¦<10%
GCBS3-050A-50-NIR | GCBS3-050A-50-NIR | 2700.00 | Compliant | *50.80 | 50R/50T | Wavelength range @700~1100nm | H-K9L | ±0.2 | 80% | ±5′ | 60/40 | λ/4@633nm | 90°±5′ | RA surfaces AR coated, split coating on hypotenuse | ¦TS-TP¦<10%; ¦RS-RP¦<10%
GCBS3-050A-50-SWIR | GCBS3-050A-50-SWIR | 2700.00 | Compliant | *50.80 | 50R/50T | Wavelength range @1100~1600nm | H-K9L | ±0.2 | 80% | ±5′ | 60/40 | λ/4@633nm | 90°±5′ | RA surfaces AR coated, split coating on hypotenuse | ¦TS-TP¦<10%; ¦RS-RP¦<10%