## Reflective Ruled Diffraction Gratings(IR band)_Specification
Product Name | Product code | Price including tax | RoHS | Dimension(mm) | Groove density(l/mm) | Blaze wavelength | Blaze angle | Dispersive(nm/mr) | Material | Dimension tolerance(mm) | Thickness tolerance(mm) | Efficiency | Surface quality | Clear Aperture | LIDT
GGR01-1225-7510 | GGR01-1225-7510 | 1500.00 | Compliant | 12.5x25x9.5 | 75 | 10.6μm | 21.00° | 12.3 | Float glass | ± 0.5 | ± 0.5 | 60%~80% @Blazing wavelength | 60/40 | 90% | 350mJ/cm² @200ns pulse laser,40W/cm² CW laser
GGR01-1225-1010 | GGR01-1225-1010 | 1500.00 | Compliant | 12.5x25x9.5 | 100 | 10.6μm | 27.00° | 8.5 | Float glass | ± 0.5 | ± 0.5 | 60%~80% @Blazing wavelength | 60/40 | 90% | 350mJ/cm² @200ns pulse laser,40W/cm² CW laser
GGR01-1225-1510 | GGR01-1225-1510 | 1500.00 | Compliant | 12.5x25x9.5 | 150 | 10.6μm | 35.00° | 4.2 | Float glass | ± 0.5 | ± 0.5 | 60%~80% @Blazing wavelength | 60/40 | 90% | 350mJ/cm² @200ns pulse laser,40W/cm² CW laser
GGR01-2550-7510 | GGR01-2550-7510 | 2950.00 | Compliant | 25x50x9.5 | 75 | 10.6μm | 21.00° | 12.3 | Float glass | ± 0.5 | ± 0.5 | 60%~80% @Blazing wavelength | 60/40 | 90% | 350mJ/cm² @200ns pulse laser,40W/cm² CW laser
GGR01-2550-1010 | GGR01-2550-1010 | 2950.00 | Compliant | 25x50x9.5 | 100 | 10.6μm | 27.00° | 8.5 | Float glass | ± 0.5 | ± 0.5 | 60%~80% @Blazing wavelength | 60/40 | 90% | 350mJ/cm² @200ns pulse laser,40W/cm² CW laser
GGR01-2550-1510 | GGR01-2550-1510 | 2950.00 | Compliant | 25x50x9.5 | 150 | 10.6μm | 35.00° | 4.2 | Float glass | ± 0.5 | ± 0.5 | 60%~80% @Blazing wavelength | 60/40 | 90% | 350mJ/cm² @200ns pulse laser,40W/cm² CW laser
GGR01-1313-3030 | GGR01-1313-3030 | 650.00 | Compliant | 12.7x12.7x6 | 300 | 300nm | 2.58° | 3.33 | Float glass | ± 0.5 | ± 0.5 | 60%~80% @Blazing wavelength | 60/40 | 90% | 350mJ/cm² @200ns pulse laser,40W/cm² CW laser
GGR01-1313-3050 | GGR01-1313-3050 | 650.00 | Compliant | 12.7x12.7x6 | 300 | 500nm | 4.30° | 3.32 | Float glass | ± 0.5 | ± 0.5 | 60%~80% @Blazing wavelength | 60/40 | 90% | 350mJ/cm² @200ns pulse laser,40W/cm² CW laser
GGR01-1313-3010 | GGR01-1313-3010 | 650.00 | Compliant | 12.7x12.7x6 | 300 | 1000nm | 8.63° | 3.3 | Float glass | ± 0.5 | ± 0.5 | 60%~80% @Blazing wavelength | 60/40 | 90% | 350mJ/cm² @200ns pulse laser,40W/cm² CW laser
GGR01-2525-3030 | GGR01-2525-3030 | 1045.00 | Compliant | 25x25x6 | 300 | 300nm | 2.58° | 3.33 | Float glass | ± 0.5 | ± 0.5 | 60%~80% @Blazing wavelength | 60/40 | 90% | 350mJ/cm² @200ns pulse laser,40W/cm² CW laser
GGR01-2525-3050 | GGR01-2525-3050 | 1045.00 | Compliant | 25x25x6 | 300 | 500nm | 4.30° | 3.32 | Float glass | ± 0.5 | ± 0.5 | 60%~80% @Blazing wavelength | 60/40 | 90% | 350mJ/cm² @200ns pulse laser,40W/cm² CW laser
GGR01-2525-3010 | GGR01-2525-3010 | 1045.00 | Compliant | 25x25x6 | 300 | 1000nm | 8.63° | 3.3 | Float glass | ± 0.5 | ± 0.5 | 60%~80% @Blazing wavelength | 60/40 | 90% | 350mJ/cm² @200ns pulse laser,40W/cm² CW laser
GGR01-5050-3030 | GGR01-5050-3030 | 2950.00 | Compliant | 50x50x9.5 | 300 | 300nm | 2.58° | 3.33 | Float glass | ± 0.5 | ± 0.5 | 60%~80% @Blazing wavelength | 60/40 | 90% | 350mJ/cm² @200ns pulse laser,40W/cm² CW laser
GGR01-5050-3010 | GGR01-5050-3010 | 2950.00 | Compliant | 50x50x9.5 | 300 | 1000nm | 8.63° | 3.3 | Float glass | ± 0.5 | ± 0.5 | 60%~80% @Blazing wavelength | 60/40 | 90% | 350mJ/cm² @200ns pulse laser,40W/cm² CW laser
GGR01-1225-3035 | GGR01-1225-3035 | 1250.00 | Compliant | 12.5x25x9.5 | 300 | 3.5μm | 26.5° | 0.35 | Float glass | ± 0.5 | ± 0.5 | 60%~80% @Blazing wavelength | 60/40 | 90% | 350mJ/cm² @200ns pulse laser,40W/cm² CW laser
GGR01-1225-4531 | GGR01-1225-4531 | 1250.00 | Compliant | 12.5x25x9.5 | 450 | 3.1μm | 32°0′ | 1.6 | Float glass | ± 0.5 | ± 0.5 | 60%~80% @Blazing wavelength | 60/40 | 90% | 350mJ/cm² @200ns pulse laser,40W/cm² CW laser
GGR01-2550-3035 | GGR01-2550-3035 | 2450.00 | Compliant | 25x50x9.5 | 300 | 3.5μm | 26.5° | 0.35 | Float glass | ± 0.5 | ± 0.5 | 60%~80% @Blazing wavelength | 60/40 | 90% | 350mJ/cm² @200ns pulse laser,40W/cm² CW laser
GGR01-2550-4531 | GGR01-2550-4531 | 2450.00 | Compliant | 25x50x9.5 | 450 | 3.1μm | 32°0′ | 1.6 | Float glass | ± 0.5 | ± 0.5 | 60%~80% @Blazing wavelength | 60/40 | 90% | 350mJ/cm² @200ns pulse laser,40W/cm² CW laser
GGR01-2525-3050-T | GGR01-2525-3050-T | 1045.00 | Compliant | 25x25x9.5 | 300 | 500nm | 4.30° | 3.32 | Float glass | ± 0.5 | ± 0.5 | 60%~80% @Blazing wavelength | 60/40 | 90% | 350mJ/cm² @200ns pulse laser,40W/cm² CW laser