## Reflective Holographic Gratings(UV Band)_Specification
Product Name | Product code | Price including tax | RoHS | Dimension(mm) | Groove density(l/mm) | Design wavelength | Dispersive(nm/mr) | Material | Dimension tolerance(mm) | Thickness tolerance(mm) | Efficiency | Surface quality | Clear Aperture | LIDT
GGR02-1313-06UV | GGR02-1313-06UV | 795.00 | Compliant | 12.7x12.7x6 | 600 | UV | 1.67@250nm | Float glass | ± 0.5 | ± 0.5 | 45%~ 65% @peak wavelength | 60/40 | 90% | 350mJ/cm² @200ns pulse laser，40W/cm² CW
GGR02-1313-12UV | GGR02-1313-12UV | 795.00 | Compliant | 12.7x12.7x6 | 1200 | UV | 0.82@250nm | Float glass | ± 0.5 | ± 0.5 | 45%~ 65% @peak wavelength | 60/40 | 90% | 350mJ/cm² @200ns pulse laser，40W/cm² CW
GGR02-1313-18UV | GGR02-1313-18UV | 795.00 | Compliant | 12.7x12.7x6 | 1800 | UV | 0.54@250nm | Float glass | ± 0.5 | ± 0.5 | 45%~ 65% @peak wavelength | 60/40 | 90% | 350mJ/cm² @200ns pulse laser，40W/cm² CW
GGR02-1313-24UV | GGR02-1313-24UV | 795.00 | Compliant | 12.7x12.7x6 | 2400 | UV | 0.40@250nm | Float glass | ± 0.5 | ± 0.5 | 45%~ 65% @peak wavelength | 60/40 | 90% | 350mJ/cm² @200ns pulse laser，40W/cm² CW
GGR02-1313-36UV | GGR02-1313-36UV | 795.00 | Compliant | 12.7x12.7x6 | 3600 | UV | 0.25@250nm | Float glass | ± 0.5 | ± 0.5 | 45%~ 65% @peak wavelength | 60/40 | 90% | 350mJ/cm² @200ns pulse laser，40W/cm² CW
GGR02-2525-06UV | GGR02-2525-06UV | 1345.00 | Compliant | 25x25x6 | 600 | UV | 1.67@250nm | Float glass | ± 0.5 | ± 0.5 | 45%~ 65% @peak wavelength | 60/40 | 90% | 350mJ/cm² @200ns pulse laser，40W/cm² CW
GGR02-2525-12UV | GGR02-2525-12UV | 1345.00 | Compliant | 25x25x6 | 1200 | UV | 0.82@250nm | Float glass | ± 0.5 | ± 0.5 | 45%~ 65% @peak wavelength | 60/40 | 90% | 350mJ/cm² @200ns pulse laser，40W/cm² CW
GGR02-2525-18UV | GGR02-2525-18UV | 1345.00 | Compliant | 25x25x6 | 1800 | UV | 0.54@250nm | Float glass | ± 0.5 | ± 0.5 | 45%~ 65% @peak wavelength | 60/40 | 90% | 350mJ/cm² @200ns pulse laser，40W/cm² CW
GGR02-2525-24UV | GGR02-2525-24UV | 1345.00 | Compliant | 25x25x6 | 2400 | UV | 0.40@250nm | Float glass | ± 0.5 | ± 0.5 | 45%~ 65% @peak wavelength | 60/40 | 90% | 350mJ/cm² @200ns pulse laser，40W/cm² CW
GGR02-2525-36UV | GGR02-2525-36UV | 1345.00 | Compliant | 25x25x6 | 3600 | UV | 0.25@250nm | Float glass | ± 0.5 | ± 0.5 | 45%~ 65% @peak wavelength | 60/40 | 90% | 350mJ/cm² @200ns pulse laser，40W/cm² CW
GGR02-5050-06UV | GGR02-5050-06UV | 3150.00 | Compliant | 50x50x9.5 | 600 | UV | 1.67@250nm | Float glass | ± 0.5 | ± 0.5 | 45%~ 65% @peak wavelength | 60/40 | 90% | 350mJ/cm² @200ns pulse laser，40W/cm² CW
GGR02-5050-12UV | GGR02-5050-12UV | 3150.00 | Compliant | 50x50x9.5 | 1200 | UV | 0.82@250nm | Float glass | ± 0.5 | ± 0.5 | 45%~ 65% @peak wavelength | 60/40 | 90% | 350mJ/cm² @200ns pulse laser，40W/cm² CW
GGR02-5050-18UV | GGR02-5050-18UV | 3150.00 | Compliant | 50x50x9.5 | 1800 | UV | 0.54@250nm | Float glass | ± 0.5 | ± 0.5 | 45%~ 65% @peak wavelength | 60/40 | 90% | 350mJ/cm² @200ns pulse laser，40W/cm² CW
GGR02-5050-24UV | GGR02-5050-24UV | 3150.00 | Compliant | 50x50x9.5 | 2400 | UV | 0.40@250nm | Float glass | ± 0.5 | ± 0.5 | 45%~ 65% @peak wavelength | 60/40 | 90% | 350mJ/cm² @200ns pulse laser，40W/cm² CW
GGR02-5050-36UV | GGR02-5050-36UV | 3150.00 | Compliant | 50x50x9.5 | 3600 | UV | 0.25@250nm | Float glass | ± 0.5 | ± 0.5 | 45%~ 65% @peak wavelength | 60/40 | 90% | 350mJ/cm² @200ns pulse laser，40W/cm² CW