## 400~800nm_Specification
Product Name | Product code | Price including tax | RoHS | Size(mm) | Focal length(mm) | Radius(mm) | Tc(mm) | Te(mm) | Coating | Material | Surface figure | Centration | Surface quality | Rear surface | Dimension tolerance(mm) | Thickness tolerance(mm) | EFL tolerance(mm) | Bevel
GM13-012-005-D02 | GM13-012-005-D02 | 215.00 | Compliant | φ12.50 | 5.00 | 10.00 | 3.00 | 5.19 | AOI=0°@400-800nm | H-K9L | λ/4@633nm | <15′ | 60/40 | Fine ground or commericial polish | +0.0/-0.1 | ±0.2 | ±2% | 0.2~0.5mmX45°
GM13-012-010-D02 | GM13-012-010-D02 | 215.00 | Compliant | φ12.50 | 10.00 | 20.00 | 3.00 | 4.00 | AOI=0°@400-800nm | H-K9L | λ/4@633nm | <3′ | 60/40 | Fine ground or commericial polish | +0.0/-0.1 | ±0.2 | ±2% | 0.2~0.5mmX45°
GM13-012-015-D02 | GM13-012-015-D02 | 215.00 | Compliant | φ12.50 | 15.00 | 30.00 | 3.00 | 3.66 | AOI=0°@400-800nm | H-K9L | λ/4@633nm | <3′ | 60/40 | Fine ground or commericial polish | +0.0/-0.1 | ±0.2 | ±2% | 0.2~0.5mmX45°
GM13-012-020-D02 | GM13-012-020-D02 | 215.00 | Compliant | φ12.50 | 20.00 | 40.00 | 3.00 | 3.49 | AOI=0°@400-800nm | H-K9L | λ/4@633nm | <3′ | 60/40 | Fine ground or commericial polish | +0.0/-0.1 | ±0.2 | ±2% | 0.2~0.5mmX45°
GM13-012-025-D02 | GM13-012-025-D02 | 215.00 | Compliant | φ12.50 | 25.00 | 50.00 | 3.00 | 3.39 | AOI=0°@400-800nm | H-K9L | λ/4@633nm | <3′ | 60/40 | Fine ground or commericial polish | +0.0/-0.1 | ±0.2 | ±2% | 0.2~0.5mmX45°
GM13-012-030-D02 | GM13-012-030-D02 | 215.00 | Compliant | φ12.50 | 30.00 | 60.00 | 3.00 | 3.33 | AOI=0°@400-800nm | H-K9L | λ/4@633nm | <3′ | 60/40 | Fine ground or commericial polish | +0.0/-0.1 | ±0.2 | ±2% | 0.2~0.5mmX45°
GM13-012-035-D02 | GM13-012-035-D02 | 215.00 | Compliant | φ12.50 | 35.00 | 70.00 | 3.00 | 3.28 | AOI=0°@400-800nm | H-K9L | λ/4@633nm | <3′ | 60/40 | Fine ground or commericial polish | +0.0/-0.1 | ±0.2 | ±2% | 0.2~0.5mmX45°
GM13-012-040-D02 | GM13-012-040-D02 | 215.00 | Compliant | φ12.50 | 40.00 | 80.00 | 3.00 | 3.24 | AOI=0°@400-800nm | H-K9L | λ/4@633nm | <3′ | 60/40 | Fine ground or commericial polish | +0.0/-0.1 | ±0.2 | ±2% | 0.2~0.5mmX45°
GM13-012-050-D02 | GM13-012-050-D02 | 215.00 | Compliant | φ12.50 | 50.00 | 100.00 | 3.00 | 3.20 | AOI=0°@400-800nm | H-K9L | λ/4@633nm | <3′ | 60/40 | Fine ground or commericial polish | +0.0/-0.1 | ±0.2 | ±2% | 0.2~0.5mmX45°
GM13-012-075-D02 | GM13-012-075-D02 | 215.00 | Compliant | φ12.50 | 75.00 | 150.00 | 3.00 | 3.13 | AOI=0°@400-800nm | H-K9L | λ/4@633nm | <3′ | 60/40 | Fine ground or commericial polish | +0.0/-0.1 | ±0.2 | ±2% | 0.2~0.5mmX45°
GM13-12SQ-005-D02 | GM13-12SQ-005-D02 | 215.00 | Compliant | 12.50x12.50 | 5.00 | 10.00 | 3.00 | 5.19 | AOI=0°@400-800nm | H-K9L | λ/4@633nm | <15′ | 60/40 | Fine ground or commericial polish | +0.0/-0.1 | ±0.2 | ±2% | 0.2~0.5mmX45°
GM13-12SQ-010-D02 | GM13-12SQ-010-D02 | 215.00 | Compliant | 12.50x12.50 | 10.00 | 20.00 | 3.00 | 4.00 | AOI=0°@400-800nm | H-K9L | λ/4@633nm | <3′ | 60/40 | Fine ground or commericial polish | +0.0/-0.1 | ±0.2 | ±2% | 0.2~0.5mmX45°
GM13-12SQ-015-D02 | GM13-12SQ-015-D02 | 215.00 | Compliant | 12.50x12.50 | 15.00 | 30.00 | 3.00 | 3.66 | AOI=0°@400-800nm | H-K9L | λ/4@633nm | <3′ | 60/40 | Fine ground or commericial polish | +0.0/-0.1 | ±0.2 | ±2% | 0.2~0.5mmX45°
GM13-12SQ-020-D02 | GM13-12SQ-020-D02 | 215.00 | Compliant | 12.50x12.50 | 20.00 | 40.00 | 3.00 | 3.49 | AOI=0°@400-800nm | H-K9L | λ/4@633nm | <3′ | 60/40 | Fine ground or commericial polish | +0.0/-0.1 | ±0.2 | ±2% | 0.2~0.5mmX45°
GM13-12SQ-025-D02 | GM13-12SQ-025-D02 | 215.00 | Compliant | 12.50x12.50 | 25.00 | 50.00 | 3.00 | 3.39 | AOI=0°@400-800nm | H-K9L | λ/4@633nm | <3′ | 60/40 | Fine ground or commericial polish | +0.0/-0.1 | ±0.2 | ±2% | 0.2~0.5mmX45°
GM13-12SQ-030-D02 | GM13-12SQ-030-D02 | 215.00 | Compliant | 12.50x12.50 | 30.00 | 60.00 | 3.00 | 3.33 | AOI=0°@400-800nm | H-K9L | λ/4@633nm | <3′ | 60/40 | Fine ground or commericial polish | +0.0/-0.1 | ±0.2 | ±2% | 0.2~0.5mmX45°
GM13-12SQ-035-D02 | GM13-12SQ-035-D02 | 215.00 | Compliant | 12.50x12.50 | 35.00 | 70.00 | 3.00 | 3.28 | AOI=0°@400-800nm | H-K9L | λ/4@633nm | <3′ | 60/40 | Fine ground or commericial polish | +0.0/-0.1 | ±0.2 | ±2% | 0.2~0.5mmX45°
GM13-12SQ-040-D02 | GM13-12SQ-040-D02 | 215.00 | Compliant | 12.50x12.50 | 40.00 | 80.00 | 3.00 | 3.24 | AOI=0°@400-800nm | H-K9L | λ/4@633nm | <3′ | 60/40 | Fine ground or commericial polish | +0.0/-0.1 | ±0.2 | ±2% | 0.2~0.5mmX45°
GM13-12SQ-050-D02 | GM13-12SQ-050-D02 | 215.00 | Compliant | 12.50x12.50 | 50.00 | 100.00 | 3.00 | 3.20 | AOI=0°@400-800nm | H-K9L | λ/4@633nm | <3′ | 60/40 | Fine ground or commericial polish | +0.0/-0.1 | ±0.2 | ±2% | 0.2~0.5mmX45°
GM13-12SQ-075-D02 | GM13-12SQ-075-D02 | 215.00 | Compliant | 12.50x12.50 | 75.00 | 150.00 | 3.00 | 3.13 | AOI=0°@400-800nm | H-K9L | λ/4@633nm | <3′ | 60/40 | Fine ground or commericial polish | +0.0/-0.1 | ±0.2 | ±2% | 0.2~0.5mmX45°
GM13-025-020-D02 | GM13-025-020-D02 | 285.00 | Compliant | φ25.00 | 20.00 | 40.00 | 6.00 | 8.00 | AOI=0°@400-800nm | H-K9L | λ/4@633nm | <3′ | 60/40 | Fine ground or commericial polish | +0.0/-0.1 | ±0.2 | ±2% | 0.2~0.5mmX45°
GM13-025-025-D02 | GM13-025-025-D02 | 285.00 | Compliant | φ25.00 | 25.00 | 50.00 | 6.00 | 7.59 | AOI=0°@400-800nm | H-K9L | λ/4@633nm | <3′ | 60/40 | Fine ground or commericial polish | +0.0/-0.1 | ±0.2 | ±2% | 0.2~0.5mmX45°
GM13-025-030-D02 | GM13-025-030-D02 | 285.00 | Compliant | φ25.00 | 30.00 | 60.00 | 6.00 | 7.32 | AOI=0°@400-800nm | H-K9L | λ/4@633nm | <3′ | 60/40 | Fine ground or commericial polish | +0.0/-0.1 | ±0.2 | ±2% | 0.2~0.5mmX45°
GM13-025-035-D02 | GM13-025-035-D02 | 285.00 | Compliant | φ25.00 | 35.00 | 70.00 | 6.00 | 7.13 | AOI=0°@400-800nm | H-K9L | λ/4@633nm | <3′ | 60/40 | Fine ground or commericial polish | +0.0/-0.1 | ±0.2 | ±2% | 0.2~0.5mmX45°
GM13-025-040-D02 | GM13-025-040-D02 | 285.00 | Compliant | φ25.00 | 40.00 | 80.00 | 6.00 | 6.98 | AOI=0°@400-800nm | H-K9L | λ/4@633nm | <3′ | 60/40 | Fine ground or commericial polish | +0.0/-0.1 | ±0.2 | ±2% | 0.2~0.5mmX45°
GM13-025-050-D02 | GM13-025-050-D02 | 285.00 | Compliant | φ25.00 | 50.00 | 100.00 | 6.00 | 6.78 | AOI=0°@400-800nm | H-K9L | λ/4@633nm | <3′ | 60/40 | Fine ground or commericial polish | +0.0/-0.1 | ±0.2 | ±2% | 0.2~0.5mmX45°
GM13-025-075-D02 | GM13-025-075-D02 | 285.00 | Compliant | φ25.00 | 75.00 | 150.00 | 6.00 | 6.52 | AOI=0°@400-800nm | H-K9L | λ/4@633nm | <3′ | 60/40 | Fine ground or commericial polish | +0.0/-0.1 | ±0.2 | ±2% | 0.2~0.5mmX45°
GM13-025-100-D02 | GM13-025-100-D02 | 285.00 | Compliant | φ25.00 | 100.00 | 200.00 | 6.00 | 6.39 | AOI=0°@400-800nm | H-K9L | λ/4@633nm | <3′ | 60/40 | Fine ground or commericial polish | +0.0/-0.1 | ±0.2 | ±2% | 0.2~0.5mmX45°
GM13-025-150-D02 | GM13-025-150-D02 | 285.00 | Compliant | φ25.00 | 150.00 | 300.00 | 6.00 | 6.26 | AOI=0°@400-800nm | H-K9L | λ/4@633nm | <3′ | 60/40 | Fine ground or commericial polish | +0.0/-0.1 | ±0.2 | ±2% | 0.2~0.5mmX45°
GM13-025-200-D02 | GM13-025-200-D02 | 325.00 | Compliant | φ25.00 | 200.00 | 400.00 | 6.00 | 6.20 | AOI=0°@400-800nm | H-K9L | λ/4@633nm | <3′ | 60/40 | Fine ground or commericial polish | +0.0/-0.1 | ±0.2 | ±2% | 0.2~0.5mmX45°
GM13-025-250-D02 | GM13-025-250-D02 | 370.00 | Compliant | φ25.00 | 250.00 | 500.00 | 6.00 | 6.16 | AOI=0°@400-800nm | H-K9L | λ/4@633nm | <3′ | 60/40 | Fine ground or commericial polish | +0.0/-0.1 | ±0.2 | ±2% | 0.2~0.5mmX45°
GM13-25SQ-020-D02 | GM13-25SQ-020-D02 | 285.00 | Compliant | 25.00x25.00 | 20.00 | 40.00 | 6.00 | 8.00 | AOI=0°@400-800nm | H-K9L | λ/4@633nm | <3′ | 60/40 | Fine ground or commericial polish | +0.0/-0.1 | ±0.2 | ±2% | 0.2~0.5mmX45°
GM13-25SQ-025-D02 | GM13-25SQ-025-D02 | 285.00 | Compliant | 25.00x25.00 | 25.00 | 50.00 | 6.00 | 7.59 | AOI=0°@400-800nm | H-K9L | λ/4@633nm | <3′ | 60/40 | Fine ground or commericial polish | +0.0/-0.1 | ±0.2 | ±2% | 0.2~0.5mmX45°
GM13-25SQ-030-D02 | GM13-25SQ-030-D02 | 285.00 | Compliant | 25.00x25.00 | 30.00 | 60.00 | 6.00 | 7.32 | AOI=0°@400-800nm | H-K9L | λ/4@633nm | <3′ | 60/40 | Fine ground or commericial polish | +0.0/-0.1 | ±0.2 | ±2% | 0.2~0.5mmX45°
GM13-25SQ-035-D02 | GM13-25SQ-035-D02 | 285.00 | Compliant | 25.00x25.00 | 35.00 | 70.00 | 6.00 | 7.13 | AOI=0°@400-800nm | H-K9L | λ/4@633nm | <3′ | 60/40 | Fine ground or commericial polish | +0.0/-0.1 | ±0.2 | ±2% | 0.2~0.5mmX45°
GM13-25SQ-040-D02 | GM13-25SQ-040-D02 | 285.00 | Compliant | 25.00x25.00 | 40.00 | 80.00 | 6.00 | 6.98 | AOI=0°@400-800nm | H-K9L | λ/4@633nm | <3′ | 60/40 | Fine ground or commericial polish | +0.0/-0.1 | ±0.2 | ±2% | 0.2~0.5mmX45°
GM13-25SQ-050-D02 | GM13-25SQ-050-D02 | 285.00 | Compliant | 25.00x25.00 | 50.00 | 100.00 | 6.00 | 6.78 | AOI=0°@400-800nm | H-K9L | λ/4@633nm | <3′ | 60/40 | Fine ground or commericial polish | +0.0/-0.1 | ±0.2 | ±2% | 0.2~0.5mmX45°
GM13-25SQ-075-D02 | GM13-25SQ-075-D02 | 285.00 | Compliant | 25.00x25.00 | 75.00 | 150.00 | 6.00 | 6.52 | AOI=0°@400-800nm | H-K9L | λ/4@633nm | <3′ | 60/40 | Fine ground or commericial polish | +0.0/-0.1 | ±0.2 | ±2% | 0.2~0.5mmX45°
GM13-25SQ-100-D02 | GM13-25SQ-100-D02 | 285.00 | Compliant | 25.00x25.00 | 100.00 | 200.00 | 6.00 | 6.39 | AOI=0°@400-800nm | H-K9L | λ/4@633nm | <3′ | 60/40 | Fine ground or commericial polish | +0.0/-0.1 | ±0.2 | ±2% | 0.2~0.5mmX45°
GM13-25SQ-150-D02 | GM13-25SQ-150-D02 | 285.00 | Compliant | 25.00x25.00 | 150.00 | 300.00 | 6.00 | 6.26 | AOI=0°@400-800nm | H-K9L | λ/4@633nm | <3′ | 60/40 | Fine ground or commericial polish | +0.0/-0.1 | ±0.2 | ±2% | 0.2~0.5mmX45°
GM13-25SQ-200-D02 | GM13-25SQ-200-D02 | 325.00 | Compliant | 25.00x25.00 | 200.00 | 400.00 | 6.00 | 6.20 | AOI=0°@400-800nm | H-K9L | λ/4@633nm | <3′ | 60/40 | Fine ground or commericial polish | +0.0/-0.1 | ±0.2 | ±2% | 0.2~0.5mmX45°
GM13-25SQ-250-D02 | GM13-25SQ-250-D02 | 370.00 | Compliant | 25.00x25.00 | 250.00 | 500.00 | 6.00 | 6.16 | AOI=0°@400-800nm | H-K9L | λ/4@633nm | <3′ | 60/40 | Fine ground or commericial polish | +0.0/-0.1 | ±0.2 | ±2% | 0.2~0.5mmX45°
GM13-050-050-D02 | GM13-050-050-D02 | 615.00 | Compliant | φ50.00 | 50.00 | 100.00 | 9.00 | 12.18 | AOI=0°@400-800nm | H-K9L | λ/4@633nm | <3′ | 60/40 | Fine ground or commericial polish | +0.0/-0.1 | ±0.2 | ±2% | 0.2~0.5mmX45°
GM13-050-075-D02 | GM13-050-075-D02 | 615.00 | Compliant | φ50.00 | 75.00 | 150.00 | 9.00 | 11.10 | AOI=0°@400-800nm | H-K9L | λ/4@633nm | <3′ | 60/40 | Fine ground or commericial polish | +0.0/-0.1 | ±0.2 | ±2% | 0.2~0.5mmX45°
GM13-050-100-D02 | GM13-050-100-D02 | 615.00 | Compliant | φ50.00 | 100.00 | 200.00 | 9.00 | 10.57 | AOI=0°@400-800nm | H-K9L | λ/4@633nm | <3′ | 60/40 | Fine ground or commericial polish | +0.0/-0.1 | ±0.2 | ±2% | 0.2~0.5mmX45°
GM13-050-150-D02 | GM13-050-150-D02 | 615.00 | Compliant | φ50.00 | 150.00 | 300.00 | 9.00 | 10.04 | AOI=0°@400-800nm | H-K9L | λ/4@633nm | <3′ | 60/40 | Fine ground or commericial polish | +0.0/-0.1 | ±0.2 | ±2% | 0.2~0.5mmX45°
GM13-050-200-D02 | GM13-050-200-D02 | 655.00 | Compliant | φ50.00 | 200.00 | 400.00 | 9.00 | 9.78 | AOI=0°@400-800nm | H-K9L | λ/4@633nm | <3′ | 60/40 | Fine ground or commericial polish | +0.0/-0.1 | ±0.2 | ±2% | 0.2~0.5mmX45°
GM13-050-250-D02 | GM13-050-250-D02 | 700.00 | Compliant | φ50.00 | 250.00 | 500.00 | 9.00 | 9.63 | AOI=0°@400-800nm | H-K9L | λ/4@633nm | <3′ | 60/40 | Fine ground or commericial polish | +0.0/-0.1 | ±0.2 | ±2% | 0.2~0.5mmX45°
GM13-050-300-D02 | GM13-050-300-D02 | 700.00 | Compliant | φ50.00 | 300.00 | 600.00 | 9.00 | 9.52 | AOI=0°@400-800nm | H-K9L | λ/4@633nm | <3′ | 60/40 | Fine ground or commericial polish | +0.0/-0.1 | ±0.2 | ±2% | 0.2~0.5mmX45°
GM13-050-500-D02 | GM13-050-500-D02 | 700.00 | Compliant | φ50.00 | 500.00 | 1000.00 | 9.00 | 9.31 | AOI=0°@400-800nm | H-K9L | λ/4@633nm | <3′ | 60/40 | Fine ground or commericial polish | +0.0/-0.1 | ±0.2 | ±2% | 0.2~0.5mmX45°
GM13-50SQ-050-D02 | GM13-50SQ-050-D02 | 615.00 | Compliant | 50.00x50.00 | 50.00 | 100.00 | 9.00 | 12.18 | AOI=0°@400-800nm | H-K9L | λ/4@633nm | <3′ | 60/40 | Fine ground or commericial polish | +0.0/-0.1 | ±0.2 | ±2% | 0.2~0.5mmX45°
GM13-50SQ-075-D02 | GM13-50SQ-075-D02 | 615.00 | Compliant | 50.00x50.00 | 75.00 | 150.00 | 9.00 | 11.10 | AOI=0°@400-800nm | H-K9L | λ/4@633nm | <3′ | 60/40 | Fine ground or commericial polish | +0.0/-0.1 | ±0.2 | ±2% | 0.2~0.5mmX45°
GM13-50SQ-100-D02 | GM13-50SQ-100-D02 | 615.00 | Compliant | 50.00x50.00 | 100.00 | 200.00 | 9.00 | 10.57 | AOI=0°@400-800nm | H-K9L | λ/4@633nm | <3′ | 60/40 | Fine ground or commericial polish | +0.0/-0.1 | ±0.2 | ±2% | 0.2~0.5mmX45°
GM13-50SQ-150-D02 | GM13-50SQ-150-D02 | 615.00 | Compliant | 50.00x50.00 | 150.00 | 300.00 | 9.00 | 10.04 | AOI=0°@400-800nm | H-K9L | λ/4@633nm | <3′ | 60/40 | Fine ground or commericial polish | +0.0/-0.1 | ±0.2 | ±2% | 0.2~0.5mmX45°
GM13-50SQ-200-D02 | GM13-50SQ-200-D02 | 655.00 | Compliant | 50.00x50.00 | 200.00 | 400.00 | 9.00 | 9.78 | AOI=0°@400-800nm | H-K9L | λ/4@633nm | <3′ | 60/40 | Fine ground or commericial polish | +0.0/-0.1 | ±0.2 | ±2% | 0.2~0.5mmX45°
GM13-50SQ-250-D02 | GM13-50SQ-250-D02 | 700.00 | Compliant | 50.00x50.00 | 250.00 | 500.00 | 9.00 | 9.63 | AOI=0°@400-800nm | H-K9L | λ/4@633nm | <3′ | 60/40 | Fine ground or commericial polish | +0.0/-0.1 | ±0.2 | ±2% | 0.2~0.5mmX45°
GM13-50SQ-300-D02 | GM13-50SQ-300-D02 | 700.00 | Compliant | 50.00x50.00 | 300.00 | 600.00 | 9.00 | 9.52 | AOI=0°@400-800nm | H-K9L | λ/4@633nm | <3′ | 60/40 | Fine ground or commericial polish | +0.0/-0.1 | ±0.2 | ±2% | 0.2~0.5mmX45°
GM13-50SQ-500-D02 | GM13-50SQ-500-D02 | 700.00 | Compliant | 50.00x50.00 | 500.00 | 1000.00 | 9.00 | 9.31 | AOI=0°@400-800nm | H-K9L | λ/4@633nm | <3′ | 60/40 | Fine ground or commericial polish | +0.0/-0.1 | ±0.2 | ±2% | 0.2~0.5mmX45°
GM13-075-075-D02 | GM13-075-075-D02 | 960.00 | Compliant | φ75.00 | 75.00 | 150.00 | 9.00 | 13.76 | AOI=0°@400-800nm | H-K9L | λ/4@633nm | <3′ | 60/40 | Fine ground or commericial polish | +0.0/-0.1 | ±0.2 | ±2% | 0.2~0.5mmX45°
GM13-075-100-D02 | GM13-075-100-D02 | 960.00 | Compliant | φ75.00 | 100.00 | 200.00 | 9.00 | 12.55 | AOI=0°@400-800nm | H-K9L | λ/4@633nm | <3′ | 60/40 | Fine ground or commericial polish | +0.0/-0.1 | ±0.2 | ±2% | 0.2~0.5mmX45°
GM13-075-150-D02 | GM13-075-150-D02 | 960.00 | Compliant | φ75.00 | 150.00 | 300.00 | 9.00 | 11.35 | AOI=0°@400-800nm | H-K9L | λ/4@633nm | <3′ | 60/40 | Fine ground or commericial polish | +0.0/-0.1 | ±0.2 | ±2% | 0.2~0.5mmX45°
GM13-075-200-D02 | GM13-075-200-D02 | 960.00 | Compliant | φ75.00 | 200.00 | 400.00 | 9.00 | 10.76 | AOI=0°@400-800nm | H-K9L | λ/4@633nm | <3′ | 60/40 | Fine ground or commericial polish | +0.0/-0.1 | ±0.2 | ±2% | 0.2~0.5mmX45°
GM13-075-250-D02 | GM13-075-250-D02 | 960.00 | Compliant | φ75.00 | 250.00 | 500.00 | 9.00 | 10.41 | AOI=0°@400-800nm | H-K9L | λ/4@633nm | <3′ | 60/40 | Fine ground or commericial polish | +0.0/-0.1 | ±0.2 | ±2% | 0.2~0.5mmX45°
GM13-075-300-D02 | GM13-075-300-D02 | 960.00 | Compliant | φ75.00 | 300.00 | 600.00 | 9.00 | 10.17 | AOI=0°@400-800nm | H-K9L | λ/4@633nm | <3′ | 60/40 | Fine ground or commericial polish | +0.0/-0.1 | ±0.2 | ±2% | 0.2~0.5mmX45°
GM13-075-500-D02 | GM13-075-500-D02 | 960.00 | Compliant | φ75.00 | 500.00 | 1000.00 | 9.00 | 9.70 | AOI=0°@400-800nm | H-K9L | λ/4@633nm | <3′ | 60/40 | Fine ground or commericial polish | +0.0/-0.1 | ±0.2 | ±2% | 0.2~0.5mmX45°