## Plano-Convex (PCX) Laser Lenses_Specification
Product Name | Product code | Price including tax | Material | Surface irregularity | Clear aperture | Surface quality | Centration | Dia. Tolerance(mm) | EFL tolerance(mm) | CT tolerance | Chamfer | AOI | LIDT | Diameter (mm) | EFL(mm) | BFL(mm) | Radius(mm) | Central Thickness(mm) | Coating | RoHS
GL21-025B-100-YA04 | GL21-025B-100-YA04 | 995.00 | HPFS 7980 | λ/8@633nm | ≥90% | 20/10 | ＜3′ | +0/-0.1 | ±1% | ±0.1 | 0.2~0.5mmX45° | 0° | 20J/cm²@1064nm,20ns（AR@1064nm） | 25.4 | 100 | 96.71 | 45.900 | 4.79 | Ravg＜0.25%@1064nm AOI=0° | Compliant
GL21-025B-125-YA04 | GL21-025B-125-YA04 | 995.00 | HPFS 7980 | λ/8@633nm | ≥90% | 20/10 | ＜3′ | +0/-0.1 | ±1% | ±0.1 | 0.2~0.5mmX45° | 0° | 20J/cm²@1064nm,20ns（AR@1064nm） | 25.4 | 125 | 121.97 | 57.301 | 4.43 | Ravg＜0.25%@1064nm AOI=0° | Compliant
GL21-025B-150-YA04 | GL21-025B-150-YA04 | 995.00 | HPFS 7980 | λ/8@633nm | ≥90% | 20/10 | ＜3′ | +0/-0.1 | ±1% | ±0.1 | 0.2~0.5mmX45° | 0° | 20J/cm²@1064nm,20ns（AR@1064nm） | 25.4 | 150 | 147.13 | 68.850 | 4.18 | Ravg＜0.25%@1064nm AOI=0° | Compliant
GL21-025B-200-YA04 | GL21-025B-200-YA04 | 995.00 | HPFS 7980 | λ/8@633nm | ≥90% | 20/10 | ＜3′ | +0/-0.1 | ±1% | ±0.1 | 0.2~0.5mmX45° | 0° | 20J/cm²@1064nm,20ns（AR@1064nm） | 25.4 | 200 | 197.33 | 91.8 | 3.88 | Ravg＜0.25%@1064nm AOI=0° | Compliant
GL21-025B-050-YA04 | GL21-025B-050-YA04 | 995.00 | HPFS 7980 | λ/8@633nm | ≥90% | 20/10 | ＜3′ | +0/-0.1 | ±1% | ±0.1 | 0.2~0.5mmX45° | 0° | 20J/cm²@1064nm,20ns（AR@1064nm） | 25.4 | 50 | 45.89 | 23.004 | 6.00 | Ravg＜0.25%@1064nm AOI=0° | Compliant
GL21-025B-075-YA04 | GL21-025B-075-YA04 | 995.00 | HPFS 7980 | λ/8@633nm | ≥90% | 20/10 | ＜3′ | +0/-0.1 | ±1% | ±0.1 | 0.2~0.5mmX45° | 0° | 20J/cm²@1064nm,20ns（AR@1064nm） | 25.4 | 75.0 | 71.30 | 34.506 | 5.41 | Ravg＜0.25%@1064nm AOI=0° | Compliant
GL21-025B-033-YA04 | GL21-025B-033-YA04 | 1035.00 | HPFS 7980 | λ/8@633nm | ≥90% | 20/10 | ＜3′ | +0/-0.1 | ±1% | ±0.1 | 0.2~0.5mmX45° | 0° | 20J/cm²@1064nm,20ns（AR@1064nm） | 25.4 | 33 | 26.21 | 15.128 | 9.91 | Ravg＜0.25%@1064nm AOI=0° | Compliant
GL21-025B-250-YA04 | GL21-025B-250-YA04 | 995.00 | HPFS 7980 | λ/8@633nm | ≥90% | 20/10 | ＜3′ | +0/-0.1 | ±1% | ±0.1 | 0.2~0.5mmX45° | 0° | 20J/cm²@1064nm,20ns（AR@1064nm） | 25.4 | 250 | 247.46 | 114.603 | 3.71 | Ravg＜0.25%@1064nm AOI=0° | Compliant
GL21-025B-350-YA04 | GL21-025B-350-YA04 | 995.00 | HPFS 7980 | λ/8@633nm | ≥90% | 20/10 | ＜3′ | +0/-0.1 | ±1% | ±0.1 | 0.2~0.5mmX45° | 0° | 20J/cm²@1064nm,20ns（AR@1064nm） | 25.4 | 350 | 347.60 | 160.445 | 3.50 | Ravg＜0.25%@1064nm AOI=0° | Compliant
GL21-025B-500-YA04 | GL21-025B-500-YA04 | 995.00 | HPFS 7980 | λ/8@633nm | ≥90% | 20/10 | ＜3′ | +0/-0.1 | ±1% | ±0.1 | 0.2~0.5mmX45° | 0° | 20J/cm²@1064nm,20ns（AR@1064nm） | 25.4 | 500 | 497.70 | 229.5 | 3.35 | Ravg＜0.25%@1064nm AOI=0° | Compliant
GL21-025B-1000-YA04 | GL21-025B-1000-YA04 | 995.00 | HPFS 7980 | λ/8@633nm | ≥90% | 20/10 | ＜3′ | +0/-0.1 | ±1% | ±0.1 | 0.2~0.5mmX45° | 0° | 20J/cm²@1064nm,20ns（AR@1064nm） | 25.4 | 1000 | 997.82 | 459 | 3.18 | Ravg＜0.25%@1064nm AOI=0° | Compliant
GL21-025B-300-YA04 | GL21-025B-300-YA04 | 995.00 | HPFS 7980 | λ/8@633nm | ≥90% | 20/10 | ＜3′ | +0/-0.1 | ±1% | ±0.1 | 0.2~0.5mmX45° | 0° | 20J/cm²@1064nm,20ns（AR@1064nm） | 25.4 | 300 | 297.54 | 138.023 | 3.59 | Ravg＜0.25%@1064nm AOI=0° | Compliant
GL21-025B-400-YA04 | GL21-025B-400-YA04 | 995.00 | HPFS 7980 | λ/8@633nm | ≥90% | 20/10 | ＜3′ | +0/-0.1 | ±1% | ±0.1 | 0.2~0.5mmX45° | 0° | 20J/cm²@1064nm,20ns（AR@1064nm） | 25.4 | 400 | 397.64 | 184.031 | 3.44 | Ravg＜0.25%@1064nm AOI=0° | Compliant
GL21-025B-100-YA03 | GL21-025B-100-YA03 | 995.00 | HPFS 7980 | λ/8@633nm | ≥90% | 20/10 | ＜3′ | +0/-0.1 | ±1% | ±0.1 | 0.2~0.5mmX45° | 0° | 6.8J/cm²@532nm,20ns（AR@532nm） | 25.4 | 100 | 96.71 | 45.9 | 4.79 | Ravg＜0.25%@532nm AOI=0° | Compliant
GL21-025B-125-YA03 | GL21-025B-125-YA03 | 995.00 | HPFS 7980 | λ/8@633nm | ≥90% | 20/10 | ＜3′ | +0/-0.1 | ±1% | ±0.1 | 0.2~0.5mmX45° | 0° | 6.8J/cm²@532nm,20ns（AR@532nm） | 25.4 | 125 | 121.97 | 57.301 | 4.430 | Ravg＜0.25%@532nm AOI=0° | Compliant
GL21-025B-150-YA03 | GL21-025B-150-YA03 | 995.00 | HPFS 7980 | λ/8@633nm | ≥90% | 20/10 | ＜3′ | +0/-0.1 | ±1% | ±0.1 | 0.2~0.5mmX45° | 0° | 6.8J/cm²@532nm,20ns（AR@532nm） | 25.4 | 150 | 147.13 | 68.85 | 4.18 | Ravg＜0.25%@532nm AOI=0° | Compliant
GL21-025B-200-YA03 | GL21-025B-200-YA03 | 995.00 | HPFS 7980 | λ/8@633nm | ≥90% | 20/10 | ＜3′ | +0/-0.1 | ±1% | ±0.1 | 0.2~0.5mmX45° | 0° | 6.8J/cm²@532nm,20ns（AR@532nm） | 25.4 | 200 | 197.33 | 91.8 | 3.88 | Ravg＜0.25%@532nm AOI=0° | Compliant
GL21-025B-050-YA03 | GL21-025B-050-YA03 | 995.00 | HPFS 7980 | λ/8@633nm | ≥90% | 20/10 | ＜3′ | +0/-0.1 | ±1% | ±0.1 | 0.2~0.5mmX45° | 0° | 6.8J/cm²@532nm,20ns（AR@532nm） | 25.4 | 50 | 45.89 | 23.004 | 6.00 | Ravg＜0.25%@532nm AOI=0° | Compliant
GL21-025B-075-YA03 | GL21-025B-075-YA03 | 995.00 | HPFS 7980 | λ/8@633nm | ≥90% | 20/10 | ＜3′ | +0/-0.1 | ±1% | ±0.1 | 0.2~0.5mmX45° | 0° | 6.8J/cm²@532nm,20ns（AR@532nm） | 25.4 | 75 | 71.30 | 34.506 | 5.41 | Ravg＜0.25%@532nm AOI=0° | Compliant
GL21-025B-033-YA03 | GL21-025B-033-YA03 | 1035.00 | HPFS 7980 | λ/8@633nm | ≥90% | 20/10 | ＜3′ | +0/-0.1 | ±1% | ±0.1 | 0.2~0.5mmX45° | 0° | 6.8J/cm²@532nm,20ns（AR@532nm） | 25.4 | 33 | 26.21 | 15.128 | 9.91 | Ravg＜0.25%@532nm AOI=0° | Compliant
GL21-025B-250-YA03 | GL21-025B-250-YA03 | 995.00 | HPFS 7980 | λ/8@633nm | ≥90% | 20/10 | ＜3′ | +0/-0.1 | ±1% | ±0.1 | 0.2~0.5mmX45° | 0° | 6.8J/cm²@532nm,20ns（AR@532nm） | 25.4 | 250 | 247.46 | 114.603 | 3.71 | Ravg＜0.25%@532nm AOI=0° | Compliant
GL21-025B-350-YA03 | GL21-025B-350-YA03 | 995.00 | HPFS 7980 | λ/8@633nm | ≥90% | 20/10 | ＜3′ | +0/-0.1 | ±1% | ±0.1 | 0.2~0.5mmX45° | 0° | 6.8J/cm²@532nm,20ns（AR@532nm） | 25.4 | 350 | 347.60 | 160.445 | 3.50 | Ravg＜0.25%@532nm AOI=0° | Compliant
GL21-025B-500-YA03 | GL21-025B-500-YA03 | 995.00 | HPFS 7980 | λ/8@633nm | ≥90% | 20/10 | ＜3′ | +0/-0.1 | ±1% | ±0.1 | 0.2~0.5mmX45° | 0° | 6.8J/cm²@532nm,20ns（AR@532nm） | 25.4 | 500 | 497.70 | 229.5 | 3.35 | Ravg＜0.25%@532nm AOI=0° | Compliant
GL21-025B-1000-YA03 | GL21-025B-1000-YA03 | 995.00 | HPFS 7980 | λ/8@633nm | ≥90% | 20/10 | ＜3′ | +0/-0.1 | ±1% | ±0.1 | 0.2~0.5mmX45° | 0° | 6.8J/cm²@532nm,20ns（AR@532nm） | 25.4 | 1000 | 997.82 | 459 | 3.18 | Ravg＜0.25%@532nm AOI=0° | Compliant
GL21-025B-300-YA03 | GL21-025B-300-YA03 | 995.00 | HPFS 7980 | λ/8@633nm | ≥90% | 20/10 | ＜3′ | +0/-0.1 | ±1% | ±0.1 | 0.2~0.5mmX45° | 0° | 6.8J/cm²@532nm,20ns（AR@532nm） | 25.4 | 300 | 297.54 | 138.023 | 3.59 | Ravg＜0.25%@532nm AOI=0° | Compliant
GL21-025B-100-YA02 | GL21-025B-100-YA02 | 995.00 | HPFS 7980 | λ/8@633nm | ≥90% | 20/10 | ＜3′ | +0/-0.1 | ±1% | ±0.1 | 0.2~0.5mmX45° | 0° | 5J/cm²@355nm,20ns（AR@355nm） | 25.4 | 100 | 96.71 | 45.9 | 4.79 | Ravg＜0.25%@355nm AOI=0° | Compliant
GL21-025B-125-YA02 | GL21-025B-125-YA02 | 995.00 | HPFS 7980 | λ/8@633nm | ≥90% | 20/10 | ＜3′ | +0/-0.1 | ±1% | ±0.1 | 0.2~0.5mmX45° | 0° | 5J/cm²@355nm,20ns（AR@355nm） | 25.4 | 125 | 121.97 | 57.301 | 4.43 | Ravg＜0.25%@355nm AOI=0° | Compliant
GL21-025B-150-YA02 | GL21-025B-150-YA02 | 995.00 | HPFS 7980 | λ/8@633nm | ≥90% | 20/10 | ＜3′ | +0/-0.1 | ±1% | ±0.1 | 0.2~0.5mmX45° | 0° | 5J/cm²@355nm,20ns（AR@355nm） | 25.4 | 150 | 147.13 | 68.85 | 4.18 | Ravg＜0.25%@355nm AOI=0° | Compliant
GL21-025B-200-YA02 | GL21-025B-200-YA02 | 995.00 | HPFS 7980 | λ/8@633nm | ≥90% | 20/10 | ＜3′ | +0/-0.1 | ±1% | ±0.1 | 0.2~0.5mmX45° | 0° | 5J/cm²@355nm,20ns（AR@355nm） | 25.4 | 200 | 197.33 | 91.8 | 3.88 | Ravg＜0.25%@355nm AOI=0° | Compliant
GL21-025B-250-YA02 | GL21-025B-250-YA02 | 995.00 | HPFS 7980 | λ/8@633nm | ≥90% | 20/10 | ＜3′ | +0/-0.1 | ±1% | ±0.1 | 0.2~0.5mmX45° | 0° | 5J/cm²@355nm,20ns（AR@355nm） | 25.4 | 250 | 247.46 | 114.603 | 3.71 | Ravg＜0.25%@355nm AOI=0° | Compliant
GL21-025B-350-YA02 | GL21-025B-350-YA02 | 995.00 | HPFS 7980 | λ/8@633nm | ≥90% | 20/10 | ＜3′ | +0/-0.1 | ±1% | ±0.1 | 0.2~0.5mmX45° | 0° | 5J/cm²@355nm,20ns（AR@355nm） | 25.4 | 350 | 347.6 | 160.445 | 3.50 | Ravg＜0.25%@355nm AOI=0° | Compliant
GL21-025B-500-YA02 | GL21-025B-500-YA02 | 995.00 | HPFS 7980 | λ/8@633nm | ≥90% | 20/10 | ＜3′ | +0/-0.1 | ±1% | ±0.1 | 0.2~0.5mmX45° | 0° | 5J/cm²@355nm,20ns（AR@355nm） | 25.4 | 500 | 497.7 | 229.5 | 3.35 | Ravg＜0.25%@355nm AOI=0° | Compliant
GL21-025B-1000-YA02 | GL21-025B-1000-YA02 | 995.00 | HPFS 7980 | λ/8@633nm | ≥90% | 20/10 | ＜3′ | +0/-0.1 | ±1% | ±0.1 | 0.2~0.5mmX45° | 0° | 5J/cm²@355nm,20ns（AR@355nm） | 25.4 | 1000 | 997.82 | 459 | 3.18 | Ravg＜0.25%@355nm AOI=0° | Compliant
GL21-025B-300-YA02 | GL21-025B-300-YA02 | 995.00 | HPFS 7980 | λ/8@633nm | ≥90% | 20/10 | ＜3′ | +0/-0.1 | ±1% | ±0.1 | 0.2~0.5mmX45° | 0° | 5J/cm²@355nm,20ns（AR@355nm） | 25.4 | 300 | 297.54 | 138.023 | 3.59 | Ravg＜0.25%@355nm AOI=0° | Compliant
GL21-025B-400-YA02 | GL21-025B-400-YA02 | 995.00 | HPFS 7980 | λ/8@633nm | ≥90% | 20/10 | ＜3′ | +0/-0.1 | ±1% | ±0.1 | 0.2~0.5mmX45° | 0° | 5J/cm²@355nm,20ns（AR@355nm） | 25.4 | 400 | 397.64 | 184.031 | 3.44 | Ravg＜0.25%@355nm AOI=0° | Compliant
GL21-025B-050-YA02 | GL21-025B-050-YA02 | 995.00 | HPFS 7980 | λ/8@633nm | ≥90% | 20/10 | ＜3′ | +0/-0.1 | ±1% | ±0.1 | 0.2~0.5mmX45° | 0° | 5J/cm²@355nm,20ns（AR@355nm） | 25.4 | 50 | 45.89 | 23.004 | 6.00 | Ravg＜0.25%@355nm AOI=0° | Compliant
GL21-025B-075-YA02 | GL21-025B-075-YA02 | 995.00 | HPFS 7980 | λ/8@633nm | ≥90% | 20/10 | ＜3′ | +0/-0.1 | ±1% | ±0.1 | 0.2~0.5mmX45° | 0° | 5J/cm²@355nm,20ns（AR@355nm） | 25.4 | 75 | 71.30 | 34.506 | 5.41 | Ravg＜0.25%@355nm AOI=0° | Compliant
GL21-025B-100-YA0304 | GL21-025B-100-YA0304 | 1085.00 | HPFS 7980 | λ/8@633nm | ≥90% | 20/10 | ＜3′ | +0/-0.1 | ±1% | ±0.1 | 0.2~0.5mmX45° | 0° | 15J/cm²@1064nm,20ns（AR@1064&532nm） | 25.4 | 100 | 96.71 | 45.9 | 4.79 | Ravg＜0.50%@1064&532nm AOI=0° | Compliant
GL21-025B-125-YA0304 | GL21-025B-125-YA0304 | 1085.00 | HPFS 7980 | λ/8@633nm | ≥90% | 20/10 | ＜3′ | +0/-0.1 | ±1% | ±0.1 | 0.2~0.5mmX45° | 0° | 15J/cm²@1064nm,20ns（AR@1064&532nm） | 25.4 | 125 | 121.97 | 57.301 | 4.43 | Ravg＜0.50%@1064&532nm AOI=0° | Compliant
GL21-025B-150-YA0304 | GL21-025B-150-YA0304 | 1085.00 | HPFS 7980 | λ/8@633nm | ≥90% | 20/10 | ＜3′ | +0/-0.1 | ±1% | ±0.1 | 0.2~0.5mmX45° | 0° | 15J/cm²@1064nm,20ns（AR@1064&532nm） | 25.4 | 150 | 147.13 | 68.85 | 4.18 | Ravg＜0.50%@1064&532nm AOI=0° | Compliant
GL21-025B-200-YA0304 | GL21-025B-200-YA0304 | 1085.00 | HPFS 7980 | λ/8@633nm | ≥90% | 20/10 | ＜3′ | +0/-0.1 | ±1% | ±0.1 | 0.2~0.5mmX45° | 0° | 15J/cm²@1064nm,20ns（AR@1064&532nm） | 25.4 | 200 | 197.33 | 91.8 | 3.88 | Ravg＜0.50%@1064&532nm AOI=0° | Compliant
GL21-025B-250-YA0304 | GL21-025B-250-YA0304 | 1085.00 | HPFS 7980 | λ/8@633nm | ≥90% | 20/10 | ＜3′ | +0/-0.1 | ±1% | ±0.1 | 0.2~0.5mmX45° | 0° | 15J/cm²@1064nm,20ns（AR@1064&532nm） | 25.4 | 250 | 247.46 | 114.603 | 3.71 | Ravg＜0.50%@1064&532nm AOI=0° | Compliant
GL21-025B-350-YA0304 | GL21-025B-350-YA0304 | 1085.00 | HPFS 7980 | λ/8@633nm | ≥90% | 20/10 | ＜3′ | +0/-0.1 | ±1% | ±0.1 | 0.2~0.5mmX45° | 0° | 15J/cm²@1064nm,20ns（AR@1064&532nm） | 25.4 | 350 | 347.60 | 160.445 | 3.50 | Ravg＜0.50%@1064&532nm AOI=0° | Compliant
GL21-025B-500-YA0304 | GL21-025B-500-YA0304 | 1085.00 | HPFS 7980 | λ/8@633nm | ≥90% | 20/10 | ＜3′ | +0/-0.1 | ±1% | ±0.1 | 0.2~0.5mmX45° | 0° | 15J/cm²@1064nm,20ns（AR@1064&532nm） | 25.4 | 500 | 497.7 | 229.5 | 3.35 | Ravg＜0.50%@1064&532nm AOI=0° | Compliant
GL21-025B-1000-YA0304 | GL21-025B-1000-YA0304 | 1085.00 | HPFS 7980 | λ/8@633nm | ≥90% | 20/10 | ＜3′ | +0/-0.1 | ±1% | ±0.1 | 0.2~0.5mmX45° | 0° | 15J/cm²@1064nm,20ns（AR@1064&532nm） | 25.4 | 1000 | 997.82 | 459 | 3.18 | Ravg＜0.50%@1064&532nm AOI=0° | Compliant
GL21-025B-300-YA0304 | GL21-025B-300-YA0304 | 1085.00 | HPFS 7980 | λ/8@633nm | ≥90% | 20/10 | ＜3′ | +0/-0.1 | ±1% | ±0.1 | 0.2~0.5mmX45° | 0° | 15J/cm²@1064nm,20ns（AR@1064&532nm） | 25.4 | 300 | 297.54 | 138.023 | 3.59 | Ravg＜0.50%@1064&532nm AOI=0° | Compliant
GL21-025B-400-YA0304 | GL21-025B-400-YA0304 | 1085.00 | HPFS 7980 | λ/8@633nm | ≥90% | 20/10 | ＜3′ | +0/-0.1 | ±1% | ±0.1 | 0.2~0.5mmX45° | 0° | 15J/cm²@1064nm,20ns（AR@1064&532nm） | 25.4 | 400 | 397.64 | 184.031 | 3.44 | Ravg＜0.50%@1064&532nm AOI=0° | Compliant
GL21-025B-050-YA0304 | GL21-025B-050-YA0304 | 1085.00 | HPFS 7980 | λ/8@633nm | ≥90% | 20/10 | ＜3′ | +0/-0.1 | ±1% | ±0.1 | 0.2~0.5mmX45° | 0° | 15J/cm²@1064nm,20ns（AR@1064&532nm） | 25.4 | 50 | 45.89 | 23.004 | 6.00 | Ravg＜0.50%@1064&532nm AOI=0° | Compliant
GL21-025B-075-YA0304 | GL21-025B-075-YA0304 | 1085.00 | HPFS 7980 | λ/8@633nm | ≥90% | 20/10 | ＜3′ | +0/-0.1 | ±1% | ±0.1 | 0.2~0.5mmX45° | 0° | 15J/cm²@1064nm,20ns（AR@1064&532nm） | 25.4 | 75 | 71.3 | 34.506 | 5.41 | Ravg＜0.50%@1064&532nm AOI=0° | Compliant
GL21-025B-033-YA0304 | GL21-025B-033-YA0304 | 1035.00 | HPFS 7980 | λ/8@633nm | ≥90% | 20/10 | ＜3′ | +0/-0.1 | ±1% | ±0.1 | 0.2~0.5mmX45° | 0° | 15J/cm²@1064nm,20ns（AR@1064&532nm） | 25.4 | 33 | 26.21 | 15.128 | 9.91 | Ravg＜0.50%@1064&532nm AOI=0° | Compliant
GL21-025B-033-YA02 | GL21-025B-033-YA02 | 995.00 | HPFS 7980 | λ/8@633nm | ≥90% | 20/10 | ＜3′ | +0/-0.1 | ±1% | ±0.1 | 0.2~0.5mmX45° | 0° | 5J/cm²@355nm,20ns（AR@355nm） | 25.4 | 33 | 26.21 | 15.128 | 9.91 | Ravg＜0.25%@355nm AOI=0° | Compliant