## Fused Silica Laser Windows_Specification
Product Name | Product code | Price including tax | Diameter (mm) | Thickness(mm) | Coating | Surface quality | CT tolerance | Surface figure | Parallelism | Bevel | Dia. Tolerance(mm) | Material | RoHS
GW23-005-V266 Fused Silica Laser Windows | GW23-005-V266 | 195.00 | 5.00 | 2.00 | V coating R<0.25% @266nm | 10/5 | ±0.2 | λ/10@633nm | <5″ | 0.2-0.5mmX45° | +0.0/-0.1 | UV Fused silica | Compliant
GW23-010-V266 Fused Silica Laser Windows | GW23-010-V266 | 195.00 | 10.00 | 2.00 | V coating R<0.25% @266nm | 10/5 | ±0.2 | λ/10@633nm | <5″ | 0.2-0.5mmX45° | +0.0/-0.1 | UV Fused silica | Compliant
GW23-012-V266 Fused Silica Laser Windows | GW23-012-V266 | 255.00 | 12.50 | 3.00 | V coating R<0.25% @266nm | 10/5 | ±0.2 | λ/10@633nm | <5″ | 0.2-0.5mmX45° | +0.0/-0.1 | UV Fused silica | Compliant
GW23-012A-V266 Fused Silica Laser Windows | GW23-012A-V266 | 255.00 | 12.70 | 3.00 | V coating R<0.25% @266nm | 10/5 | ±0.2 | λ/10@633nm | <5″ | 0.2-0.5mmX45° | +0.0/-0.1 | UV Fused silica | Compliant
GW23-020-V266 Fused Silica Laser Windows | GW23-020-V266 | 340.00 | 20.00 | 3.00 | V coating R<0.25% @266nm | 10/5 | ±0.2 | λ/10@633nm | <5″ | 0.2-0.5mmX45° | +0.0/-0.1 | UV Fused silica | Compliant
GW23-025-V266 Fused Silica Laser Windows | GW23-025-V266 | 415.00 | 25.00 | 6.00 | V coating R<0.25% @266nm | 10/5 | ±0.2 | λ/10@633nm | <5″ | 0.2-0.5mmX45° | +0.0/-0.1 | UV Fused silica | Compliant
GW23-025A-V266 Fused Silica Laser Windows | GW23-025A-V266 | 415.00 | 25.40 | 6.00 | V coating R<0.25% @266nm | 10/5 | ±0.2 | λ/10@633nm | <5″ | 0.2-0.5mmX45° | +0.0/-0.1 | UV Fused silica | Compliant
GW23-030-V266 Fused Silica Laser Windows | GW23-030-V266 | 530.00 | 30.00 | 10.00 | V coating R<0.25% @266nm | 10/5 | ±0.2 | λ/10@633nm | <5″ | 0.2-0.5mmX45° | +0.0/-0.1 | UV Fused silica | Compliant
GW23-038-V266 Fused Silica Laser Windows | GW23-038-V266 | 700.00 | 38.10 | 10.00 | V coating R<0.25% @266nm | 10/5 | ±0.2 | λ/10@633nm | <5″ | 0.2-0.5mmX45° | +0.0/-0.1 | UV Fused silica | Compliant
GW23-050-V266 Fused Silica Laser Windows | GW23-050-V266 | 855.00 | 50.00 | 10.00 | V coating R<0.25% @266nm | 10/5 | ±0.2 | λ/10@633nm | <5″ | 0.2-0.5mmX45° | +0.0/-0.1 | UV Fused silica | Compliant
GW23-050A-V266 Fused Silica Laser Windows | GW23-050A-V266 | 855.00 | 50.80 | 10.00 | V coating R<0.25% @266nm | 10/5 | ±0.2 | λ/10@633nm | <5″ | 0.2-0.5mmX45° | +0.0/-0.1 | UV Fused silica | Compliant
GW23-005-V355 Fused Silica Laser Windows | GW23-005-V355 | 195.00 | 5.00 | 2.00 | V coating R<0.25% @355nm | 10/5 | ±0.2 | λ/10@633nm | <5″ | 0.2-0.5mmX45° | +0.0/-0.1 | UV Fused silica | Compliant
GW23-010-V355 Fused Silica Laser Windows | GW23-010-V355 | 195.00 | 10.00 | 2.00 | V coating R<0.25% @355nm | 10/5 | ±0.2 | λ/10@633nm | <5″ | 0.2-0.5mmX45° | +0.0/-0.1 | UV Fused silica | Compliant
GW23-012-V355 Fused Silica Laser Windows | GW23-012-V355 | 255.00 | 12.50 | 3.00 | V coating R<0.25% @355nm | 10/5 | ±0.2 | λ/10@633nm | <5″ | 0.2-0.5mmX45° | +0.0/-0.1 | UV Fused silica | Compliant
GW23-012A-V355 Fused Silica Laser Windows | GW23-012A-V355 | 255.00 | 12.70 | 3.00 | V coating R<0.25% @355nm | 10/5 | ±0.2 | λ/10@633nm | <5″ | 0.2-0.5mmX45° | +0.0/-0.1 | UV Fused silica | Compliant
GW23-020-V355 Fused Silica Laser Windows | GW23-020-V355 | 340.00 | 20.00 | 3.00 | V coating R<0.25% @355nm | 10/5 | ±0.2 | λ/10@633nm | <5″ | 0.2-0.5mmX45° | +0.0/-0.1 | UV Fused silica | Compliant
GW23-025-V355 Fused Silica Laser Windows | GW23-025-V355 | 415.00 | 25.00 | 6.00 | V coating R<0.25% @355nm | 10/5 | ±0.2 | λ/10@633nm | <5″ | 0.2-0.5mmX45° | +0.0/-0.1 | UV Fused silica | Compliant
GW23-025A-V355 Fused Silica Laser Windows | GW23-025A-V355 | 415.00 | 25.40 | 6.00 | V coating R<0.25% @355nm | 10/5 | ±0.2 | λ/10@633nm | <5″ | 0.2-0.5mmX45° | +0.0/-0.1 | UV Fused silica | Compliant
GW23-030-V355 Fused Silica Laser Windows | GW23-030-V355 | 530.00 | 30.00 | 10.00 | V coating R<0.25% @355nm | 10/5 | ±0.2 | λ/10@633nm | <5″ | 0.2-0.5mmX45° | +0.0/-0.1 | UV Fused silica | Compliant
GW23-038-V355 Fused Silica Laser Windows | GW23-038-V355 | 700.00 | 38.10 | 10.00 | V coating R<0.25% @355nm | 10/5 | ±0.2 | λ/10@633nm | <5″ | 0.2-0.5mmX45° | +0.0/-0.1 | UV Fused silica | Compliant
GW23-050-V355 Fused Silica Laser Windows | GW23-050-V355 | 855.00 | 50.00 | 10.00 | V coating R<0.25% @355nm | 10/5 | ±0.2 | λ/10@633nm | <5″ | 0.2-0.5mmX45° | +0.0/-0.1 | UV Fused silica | Compliant
GW23-050A-V355 Fused Silica Laser Windows | GW23-050A-V355 | 855.00 | 50.80 | 10.00 | V coating R<0.25% @355nm | 10/5 | ±0.2 | λ/10@633nm | <5″ | 0.2-0.5mmX45° | +0.0/-0.1 | UV Fused silica | Compliant
GW23-005-V532 Fused Silica Laser Windows | GW23-005-V532 | 175.00 | 5.00 | 2.00 | V coating R<0.25% @532nm | 10/5 | ±0.2 | λ/10@633nm | <5″ | 0.2-0.5mmX45° | +0.0/-0.1 | UV Fused silica | Compliant
GW23-010-V532 Fused Silica Laser Windows | GW23-010-V532 | 175.00 | 10.00 | 2.00 | V coating R<0.25% @532nm | 10/5 | ±0.2 | λ/10@633nm | <5″ | 0.2-0.5mmX45° | +0.0/-0.1 | UV Fused silica | Compliant
GW23-012-V532 Fused Silica Laser Windows | GW23-012-V532 | 235.00 | 12.50 | 3.00 | V coating R<0.25% @532nm | 10/5 | ±0.2 | λ/10@633nm | <5″ | 0.2-0.5mmX45° | +0.0/-0.1 | UV Fused silica | Compliant
GW23-012A-V532 Fused Silica Laser Windows | GW23-012A-V532 | 235.00 | 12.70 | 3.00 | V coating R<0.25% @532nm | 10/5 | ±0.2 | λ/10@633nm | <5″ | 0.2-0.5mmX45° | +0.0/-0.1 | UV Fused silica | Compliant
GW23-020-V532 Fused Silica Laser Windows | GW23-020-V532 | 320.00 | 20.00 | 3.00 | V coating R<0.25% @532nm | 10/5 | ±0.2 | λ/10@633nm | <5″ | 0.2-0.5mmX45° | +0.0/-0.1 | UV Fused silica | Compliant
GW23-025-V532 Fused Silica Laser Windows | GW23-025-V532 | 375.00 | 25.00 | 6.00 | V coating R<0.25% @532nm | 10/5 | ±0.2 | λ/10@633nm | <5″ | 0.2-0.5mmX45° | +0.0/-0.1 | UV Fused silica | Compliant
GW23-025A-V532 Fused Silica Laser Windows | GW23-025A-V532 | 375.00 | 25.40 | 6.00 | V coating R<0.25% @532nm | 10/5 | ±0.2 | λ/10@633nm | <5″ | 0.2-0.5mmX45° | +0.0/-0.1 | UV Fused silica | Compliant
GW23-030-V532 Fused Silica Laser Windows | GW23-030-V532 | 500.00 | 30.00 | 10.00 | V coating R<0.25% @532nm | 10/5 | ±0.2 | λ/10@633nm | <5″ | 0.2-0.5mmX45° | +0.0/-0.1 | UV Fused silica | Compliant
GW23-038-V532 Fused Silica Laser Windows | GW23-038-V532 | 670.00 | 38.10 | 10.00 | V coating R<0.25% @532nm | 10/5 | ±0.2 | λ/10@633nm | <5″ | 0.2-0.5mmX45° | +0.0/-0.1 | UV Fused silica | Compliant
GW23-050-V532 Fused Silica Laser Windows | GW23-050-V532 | 830.00 | 50.00 | 10.00 | V coating R<0.25% @532nm | 10/5 | ±0.2 | λ/10@633nm | <5″ | 0.2-0.5mmX45° | +0.0/-0.1 | UV Fused silica | Compliant
GW23-050A-V532 Fused Silica Laser Windows | GW23-050A-V532 | 830.00 | 50.80 | 10.00 | V coating R<0.25% @532nm | 10/5 | ±0.2 | λ/10@633nm | <5″ | 0.2-0.5mmX45° | +0.0/-0.1 | UV Fused silica | Compliant
GW23-005-V1064 Fused Silica Laser Windows | GW23-005-V1064 | 175.00 | 5.00 | 2.00 | V coating R<0.25% @1064nm | 10/5 | ±0.2 | λ/10@633nm | <5″ | 0.2-0.5mmX45° | +0.0/-0.1 | UV Fused silica | Compliant
GW23-010-V1064 Fused Silica Laser Windows | GW23-010-V1064 | 175.00 | 10.00 | 2.00 | V coating R<0.25% @1064nm | 10/5 | ±0.2 | λ/10@633nm | <5″ | 0.2-0.5mmX45° | +0.0/-0.1 | UV Fused silica | Compliant
GW23-012-V1064 Fused Silica Laser Windows | GW23-012-V1064 | 235.00 | 12.50 | 3.00 | V coating R<0.25% @1064nm | 10/5 | ±0.2 | λ/10@633nm | <5″ | 0.2-0.5mmX45° | +0.0/-0.1 | UV Fused silica | Compliant
GW23-012A-V1064 Fused Silica Laser Windows | GW23-012A-V1064 | 235.00 | 12.70 | 3.00 | V coating R<0.25% @1064nm | 10/5 | ±0.2 | λ/10@633nm | <5″ | 0.2-0.5mmX45° | +0.0/-0.1 | UV Fused silica | Compliant
GW23-020-V1064 Fused Silica Laser Windows | GW23-020-V1064 | 320.00 | 20.00 | 3.00 | V coating R<0.25% @1064nm | 10/5 | ±0.2 | λ/10@633nm | <5″ | 0.2-0.5mmX45° | +0.0/-0.1 | UV Fused silica | Compliant
GW23-025-V1064 Fused Silica Laser Windows | GW23-025-V1064 | 375.00 | 25.00 | 6.00 | V coating R<0.25% @1064nm | 10/5 | ±0.2 | λ/10@633nm | <5″ | 0.2-0.5mmX45° | +0.0/-0.1 | UV Fused silica | Compliant
GW23-025A-V1064 Fused Silica Laser Windows | GW23-025A-V1064 | 375.00 | 25.40 | 6.00 | V coating R<0.25% @1064nm | 10/5 | ±0.2 | λ/10@633nm | <5″ | 0.2-0.5mmX45° | +0.0/-0.1 | UV Fused silica | Compliant
GW23-030-V1064 Fused Silica Laser Windows | GW23-030-V1064 | 500.00 | 30.00 | 10.00 | V coating R<0.25% @1064nm | 10/5 | ±0.2 | λ/10@633nm | <5″ | 0.2-0.5mmX45° | +0.0/-0.1 | UV Fused silica | Compliant
GW23-038-V1064 Fused Silica Laser Windows | GW23-038-V1064 | 670.00 | 38.10 | 10.00 | V coating R<0.25% @1064nm | 10/5 | ±0.2 | λ/10@633nm | <5″ | 0.2-0.5mmX45° | +0.0/-0.1 | UV Fused silica | Compliant
GW23-050-V1064 Fused Silica Laser Windows | GW23-050-V1064 | 830.00 | 50.00 | 10.00 | V coating R<0.25% @1064nm | 10/5 | ±0.2 | λ/10@633nm | <5″ | 0.2-0.5mmX45° | +0.0/-0.1 | UV Fused silica | Compliant
GW23-050A-V1064 Fused Silica Laser Windows | GW23-050A-V1064 | 830.00 | 50.80 | 10.00 | V coating R<0.25% @1064nm | 10/5 | ±0.2 | λ/10@633nm | <5″ | 0.2-0.5mmX45° | +0.0/-0.1 | UV Fused silica | Compliant