## Borofloat®33 Laser Mirror_Specification
Product Name | Product code | Price including tax | RoHS | Diameter (mm) | Thickness(mm) | Coating | Reflection | AOI | LIDT | Surface irregularity | Clear aperture | Material | Surface quality | Dia. Tolerance(mm) | Thickness tolerance(mm) | Chamfer
GM23-12.7-HN01 | GM23-12.7-HN01 | 516.00 | Compliant | 12.70 | 3.1 | HR@632.8nm | Rs,Rp＞98.5% | 0~45° | 2J/cm²@10ns,Pulse | λ/10@632.8nm | ≥80% | Borofloat® 33 | 20/10 | +0/-0.25 | ±0.5 | 0.2~0.5mmX45°
GM23-12.7-A05 | GM23-12.7-A05 | 536.00 | Compliant | 12.70 | 3.1 | HR@(488-514.5)nm | Rs,Rp＞98.5% | 0~45° | 2J/cm²@10ns,Pulse | λ/10@632.8nm | ≥80% | Borofloat® 33 | 20/10 | +0/-0.25 | ±0.5 | 0.2~0.5mmX45°
GM23-12.7-HC01 | GM23-12.7-HC01 | 586.00 | Compliant | 12.70 | 3.1 | HR@441.6nm | Rs,Rp＞98.5% | 0~45° | 2J/cm²@10ns,Pulse | λ/10@632.8nm | ≥80% | Borofloat® 33 | 20/10 | +0/-0.25 | ±0.5 | 0.2~0.5mmX45°
GM23-12.7-LD01 | GM23-12.7-LD01 | 556.00 | Compliant | 12.70 | 3.1 | HR@(1520-1580)nm | Rs,Rp＞98.5% | 0~45° | 2J/cm²@10ns,Pulse | λ/10@632.8nm | ≥80% | Borofloat® 33 | 20/10 | +0/-0.25 | ±0.5 | 0.2~0.5mmX45°
GM23-12.7-FL01 | GM23-12.7-FL01 | 499.00 | Compliant | 12.70 | 3.1 | HR@(1030-1090)nm | Rs,Rp＞98.5% | 0~45° | 2J/cm²@10ns,Pulse | λ/10@632.8nm | ≥80% | Borofloat® 33 | 20/10 | +0/-0.25 | ±0.5 | 0.2~0.5mmX45°
GM23-12.7-YH03 | GM23-12.7-YH03 | 499.00 | Compliant | 12.70 | 3.1 | HR@532nm | Rs,Rp＞98.5% | 0~45° | 2J/cm²@10ns,Pulse | λ/10@632.8nm | ≥80% | Borofloat® 33 | 20/10 | +0/-0.25 | ±0.5 | 0.2~0.5mmX45°
GM23-25.4-HN01 | GM23-25.4-HN01 | 756.00 | Compliant | 25.40 | 6 | HR@632.8nm | Rs,Rp＞98.5% | 0~45° | 2J/cm²@10ns,Pulse | λ/10@632.8nm | ≥80% | Borofloat® 33 | 20/10 | +0/-0.25 | ±0.5 | 0.2~0.5mmX45°
GM23-25.4-A05 | GM23-25.4-A05 | 756.00 | Compliant | 25.40 | 6 | HR@(488-514.5)nm | Rs,Rp＞98.5% | 0~45° | 2J/cm²@10ns,Pulse | λ/10@632.8nm | ≥80% | Borofloat® 33 | 20/10 | +0/-0.25 | ±0.5 | 0.2~0.5mmX45°
GM23-25.4-HC01 | GM23-25.4-HC01 | 811.00 | Compliant | 25.40 | 6 | HR@441.6nm | Rs,Rp＞98.5% | 0~45° | 2J/cm²@10ns,Pulse | λ/10@632.8nm | ≥80% | Borofloat® 33 | 20/10 | +0/-0.25 | ±0.5 | 0.2~0.5mmX45°
GM23-25.4-LD01 | GM23-25.4-LD01 | 856.00 | Compliant | 25.40 | 6 | HR@(1520-1580)nm | Rs,Rp＞98.5% | 0~45° | 2J/cm²@10ns,Pulse | λ/10@632.8nm | ≥80% | Borofloat® 33 | 20/10 | +0/-0.25 | ±0.5 | 0.2~0.5mmX45°
GM23-25.4-FL01 | GM23-25.4-FL01 | 726.00 | Compliant | 25.40 | 6 | HR@(1030-1090)nm | Rs,Rp＞98.5% | 0~45° | 10J/cm²@10ns,Pulse | λ/10@632.8nm | ≥80% | Borofloat® 33 | 20/10 | +0/-0.25 | ±0.5 | 0.2~0.5mmX45°
GM23-25.4-YH03 | GM23-25.4-YH03 | 693.00 | Compliant | 25.40 | 6 | HR@532nm | Rs,Rp＞98.5% | 0~45° | 2J/cm²@10ns,Pulse | λ/10@632.8nm | ≥80% | Borofloat® 33 | 20/10 | +0/-0.25 | ±0.5 | 0.2~0.5mmX45°
GM23-030-HN01 | GM23-030-HN01 | 999.00 | Compliant | 30.00 | 6 | HR@632.8nm | Rs,Rp＞98.5% | 0~45° | 2J/cm²@10ns,Pulse | λ/10@632.8nm | ≥80% | Borofloat® 33 | 20/10 | +0/-0.25 | ±0.5 | 0.2~0.5mmX45°
GM23-030-FL01 | GM23-030-FL01 | 999.00 | Compliant | 30.00 | 6 | HR@(1030-1090)nm | Rs,Rp＞98.5% | 0~45° | 10J/cm²@10ns,Pulse | λ/10@632.8nm | ≥80% | Borofloat® 33 | 20/10 | +0/-0.25 | ±0.5 | 0.2~0.5mmX45°
GM23-030-YH03 | GM23-030-YH03 | 899.00 | Compliant | 30.00 | 6 | HR@532nm | Rs,Rp＞98.5% | 0~45° | 2J/cm²@10ns,Pulse | λ/10@632.8nm | ≥80% | Borofloat® 33 | 20/10 | +0/-0.25 | ±0.5 | 0.2~0.5mmX45°
GM23-50.8-HN01 | GM23-50.8-HN01 | 1235.00 | Compliant | 50.80 | 12.7 | HR@632.8nm | Rs,Rp＞98.5% | 0~45° | 2J/cm²@10ns,Pulse | λ/10@632.8nm | ≥80% | Borofloat® 33 | 20/10 | +0/-0.25 | ±0.5 | 0.2~0.5mmX45°
GM23-50.8-LD01 | GM23-50.8-LD01 | 1566.00 | Compliant | 50.80 | 12.7 | HR@(1520-1580)nm | Rs,Rp＞98.5% | 0~45° | 2J/cm²@10ns,Pulse | λ/10@632.8nm | ≥80% | Borofloat® 33 | 20/10 | +0/-0.25 | ±0.5 | 0.2~0.5mmX45°
GM23-50.8-FL01 | GM23-50.8-FL01 | 1435.00 | Compliant | 50.80 | 12.7 | HR@(1030-1090)nm | Rs,Rp＞98.5% | 0~45° | 10J/cm²@10ns,Pulse | λ/10@632.8nm | ≥80% | Borofloat® 33 | 20/10 | +0/-0.25 | ±0.5 | 0.2~0.5mmX45°
GM23-50.8-YH03 | GM23-50.8-YH03 | 1435.00 | Compliant | 50.8 | 12.7 | HR@532nm | Rs,Rp＞98.5% | 0~45° | 2J/cm²@10ns,Pulse | λ/10@632.8nm | ≥80% | Borofloat® 33 | 20/10 | +0/-0.25 | ±0.5 | 0.2~0.5mmX45°