## Laser Grade RA Prism_Specification
Product Name | Product code | Price including tax | Bevel | A=B=C (mm) | Coating requirement | Coating | Surface quality | Angle tolerance | Pyramid error | Surface figure | Dimension tolerance(mm) | Material | RoHS
GP13-005-V532 Laser Grade RA Prism | GP13-005-V532 | 235.00 | ＜0.2mmX45° | 5.00 | RA surface | RA surface R<0.25% @532nm | 20/10 | ±30″ | <5′ | λ/10@632.8nm | +0.0/-0.1 | H-K9L | Compliant
GP13-010-V532 Laser Grade RA Prism | GP13-010-V532 | 235.00 | ＜0.2mmX45° | 10.00 | RA surface | RA surface R<0.25% @532nm | 20/10 | ±15″ | <5′ | λ/10@632.8nm | +0.0/-0.1 | H-K9L | Compliant
GP13-012-V532 Laser Grade RA Prism | GP13-012-V532 | 265.00 | ＜0.2mmX45° | 12.50 | RA surface | RA surface R<0.25% @532nm | 20/10 | ±15″ | <5′ | λ/10@632.8nm | +0.0/-0.1 | H-K9L | Compliant
GP13-015-V532 Laser Grade RA Prism | GP13-015-V532 | 295.00 | ＜0.2mmX45° | 15.00 | RA surface | RA surface R<0.25% @532nm | 20/10 | ±15″ | <5′ | λ/10@632.8nm | +0.0/-0.1 | H-K9L | Compliant
GP13-020-V532 Laser Grade RA Prism | GP13-020-V532 | 295.00 | ＜0.2mmX45° | 20.00 | RA surface | RA surface R<0.25% @532nm | 20/10 | ±15″ | <5′ | λ/10@632.8nm | +0.0/-0.1 | H-K9L | Compliant
GP13-025-V532 Laser Grade RA Prism | GP13-025-V532 | 335.00 | ＜0.2mmX45° | 25.00 | RA surface | RA surface R<0.25% @532nm | 20/10 | ±15″ | <5′ | λ/10@632.8nm | +0.0/-0.1 | H-K9L | Compliant
GP13-005-V633 Laser Grade RA Prism | GP13-005-V633 | 235.00 | ＜0.2mmX45° | 5.00 | RA surface | RA surface R<0.25% @633nm | 20/10 | ±30″ | <5′ | λ/10@632.8nm | +0.0/-0.1 | H-K9L | Compliant
GP13-010-V633 Laser Grade RA Prism | GP13-010-V633 | 235.00 | ＜0.2mmX45° | 10.00 | RA surface | RA surface R<0.25% @633nm | 20/10 | ±15″ | <5′ | λ/10@632.8nm | +0.0/-0.1 | H-K9L | Compliant
GP13-012-V633 Laser Grade RA Prism | GP13-012-V633 | 265.00 | ＜0.2mmX45° | 12.50 | RA surface | RA surface R<0.25% @633nm | 20/10 | ±15″ | <5′ | λ/10@632.8nm | +0.0/-0.1 | H-K9L | Compliant
GP13-015-V633 Laser Grade RA Prism | GP13-015-V633 | 295.00 | ＜0.2mmX45° | 15.00 | RA surface | RA surface R<0.25% @633nm | 20/10 | ±15″ | <5′ | λ/10@632.8nm | +0.0/-0.1 | H-K9L | Compliant
GP13-020-V633 Laser Grade RA Prism | GP13-020-V633 | 295.00 | ＜0.2mmX45° | 20.00 | RA surface | RA surface R<0.25% @633nm | 20/10 | ±15″ | <5′ | λ/10@632.8nm | +0.0/-0.1 | H-K9L | Compliant
GP13-025-V633 Laser Grade RA Prism | GP13-025-V633 | 335.00 | ＜0.2mmX45° | 25.00 | RA surface | RA surface R<0.25% @633nm | 20/10 | ±15″ | <5′ | λ/10@632.8nm | +0.0/-0.1 | H-K9L | Compliant
GP13-005-V785 Laser Grade RA Prism | GP13-005-V785 | 235.00 | ＜0.2mmX45° | 5.00 | RA surface | RA surface R<0.25% @785nm | 20/10 | ±30″ | <5′ | λ/10@632.8nm | +0.0/-0.1 | H-K9L | Compliant
GP13-010-V785 Laser Grade RA Prism | GP13-010-V785 | 235.00 | ＜0.2mmX45° | 10.00 | RA surface | RA surface R<0.25% @785nm | 20/10 | ±15″ | <5′ | λ/10@632.8nm | +0.0/-0.1 | H-K9L | Compliant
GP13-012-V785 Laser Grade RA Prism | GP13-012-V785 | 265.00 | ＜0.2mmX45° | 12.50 | RA surface | RA surface R<0.25% @785nm | 20/10 | ±15″ | <5′ | λ/10@632.8nm | +0.0/-0.1 | H-K9L | Compliant
GP13-015-V785 Laser Grade RA Prism | GP13-015-V785 | 295.00 | ＜0.2mmX45° | 15.00 | RA surface | RA surface R<0.25% @785nm | 20/10 | ±15″ | <5′ | λ/10@632.8nm | +0.0/-0.1 | H-K9L | Compliant
GP13-020-V785 Laser Grade RA Prism | GP13-020-V785 | 295.00 | ＜0.2mmX45° | 20.00 | RA surface | RA surface R<0.25% @785nm | 20/10 | ±15″ | <5′ | λ/10@632.8nm | +0.0/-0.1 | H-K9L | Compliant
GP13-025-V785 Laser Grade RA Prism | GP13-025-V785 | 335.00 | ＜0.2mmX45° | 25.00 | RA surface | RA surface R<0.25% @785nm | 20/10 | ±15″ | <5′ | λ/10@632.8nm | +0.0/-0.1 | H-K9L | Compliant