## Zero Order Half-Wave Plates(Air-Spaced)_Specification
Product Name | Product code | Price including tax | Material | AOI | Surface Quality | Double-Sided Parallel | Retardance Tolerance | Transmit Wavefront Error | Thickness Tolerance(mm) | Dia. Tolerance(mm) | Coating | LIDT | Size(mm) | Thickness(mm) | Design Wavelength(nm) | Retardance | Clear Aperture(mm) | RoHS
GWPAH-354.7-D25.4 | GWPAH-354.7-D25.4 | 2219.00 | Quartz,SchlierenGrade | 0° | 10/5 | <10'' | ±λ/300 | ≤λ/10@632.8nm in CA. | +0/-0.25 | +0/-0.1 | AR Coating Rmax<0.25%@Design wavelength | 1.95J/cm²,10ns,10Hz | 25.40 | 7.92 | 355 | λ/2 | ≥15.0 | Compliant
GWPAH-780-D25.4 | GWPAH-780-D25.4 | 2219.00 | Quartz,SchlierenGrade | 0° | 10/5 | <10'' | ±λ/300 | ≤λ/10@632.8nm in CA. | +0/-0.25 | +0/-0.1 | AR Coating Rmax<0.25%@Design wavelength | 1.95J/cm²,10ns,10Hz | 25.40 | 7.92 | 780 | λ/2 | ≥15.0 | Compliant
GWPAH-632.8-D12.7 | GWPAH-632.8-D12.7 | 1858.00 | Quartz,SchlierenGrade | 0° | 10/5 | <10'' | ±λ/300 | ≤λ/10@632.8nm in CA. | +0/-0.25 | +0/-0.1 | AR Coating Rmax<0.25%@Design wavelength | 1.95J/cm²,10ns,10Hz | 12.70 | 6.35 | 632.8 | λ/2 | ≥8.0 | Compliant
GWPAH-1550-D12.7 | GWPAH-1550-D12.7 | 1776.00 | Quartz,SchlierenGrade | 0° | 10/5 | <10'' | ±λ/300 | ≤λ/10@632.8nm in CA. | +0/-0.25 | +0/-0.1 | AR Coating Rmax<0.25%@Design wavelength | 1.95J/cm²,10ns,10Hz | 12.70 | 6.35 | 1550 | λ/2 | ≥8.0 | Compliant
GWPAH-532-D12.7 | GWPAH-532-D12.7 | 1776.00 | Quartz,SchlierenGrade | 0° | 10/5 | <10'' | ±λ/300 | ≤λ/10@632.8nm in CA. | +0/-0.25 | +0/-0.1 | AR Coating Rmax<0.25%@Design wavelength | 1.95J/cm²,10ns,10Hz | 12.70 | 6.35 | 532 | λ/2 | ≥8.0 | Compliant
GWPAH-850-D12.7 | GWPAH-850-D12.7 | 1776.00 | Quartz,SchlierenGrade | 0° | 10/5 | <10'' | ±λ/300 | ≤λ/10@632.8nm in CA. | +0/-0.25 | +0/-0.1 | AR Coating Rmax<0.25%@Design wavelength | 1.95J/cm²,10ns,10Hz | 12.70 | 6.35 | 850 | λ/2 | ≥8.0 | Compliant
GWPAH-1064-D12.7 | GWPAH-1064-D12.7 | 1776.00 | Quartz,SchlierenGrade | 0° | 10/5 | <10'' | ±λ/300 | ≤λ/10@632.8nm in CA. | +0/-0.25 | +0/-0.1 | AR Coating Rmax<0.25%@Design wavelength | 1.95J/cm²,10ns,10Hz | 12.70 | 6.35 | 1064 | λ/2 | ≥8.0 | Compliant
GWPAH-532-D25.4 | GWPAH-532-D25.4 | 2219.00 | Quartz,SchlierenGrade | 0° | 10/5 | <10'' | ±λ/300 | ≤λ/10@632.8nm in CA. | +0/-0.25 | +0/-0.1 | AR Coating Rmax<0.25%@Design wavelength | 1.95J/cm²,10ns,10Hz | 25.40 | 7.92 | 532 | λ/2 | ≥15.0 | Compliant
GWPAH-632.8-D25.4 | GWPAH-632.8-D25.4 | 2219.00 | Quartz,SchlierenGrade | 0° | 10/5 | <10'' | ±λ/300 | ≤λ/10@632.8nm in CA. | +0/-0.25 | +0/-0.1 | AR Coating Rmax<0.25%@Design wavelength | 1.95J/cm²,10ns,10Hz | 25.40 | 7.92 | 632.8 | λ/2 | ≥15.0 | Compliant
GWPAH-850-D25.4 | GWPAH-850-D25.4 | 2219.00 | Quartz,SchlierenGrade | 0° | 10/5 | <10'' | ±λ/300 | ≤λ/10@632.8nm in CA. | +0/-0.25 | +0/-0.1 | AR Coating Rmax<0.25%@Design wavelength | 1.95J/cm²,10ns,10Hz | 25.40 | 7.92 | 850 | λ/2 | ≥15.0 | Compliant
GWPAH-1550-D25.4 | GWPAH-1550-D25.4 | 2219.00 | Quartz,SchlierenGrade | 0° | 10/5 | <10'' | ±λ/300 | ≤λ/10@632.8nm in CA. | +0/-0.25 | +0/-0.1 | AR Coating Rmax<0.25%@Design wavelength | 1.95J/cm²,10ns,10Hz | 25.40 | 7.92 | 1550 | λ/2 | ≥15.0 | Compliant
GWPAH-354.7-D12.7 | GWPAH-354.7-D12.7 | 1776.00 | Quartz,SchlierenGrade | 0° | 10/5 | <10'' | ±λ/300 | ≤λ/10@632.8nm in CA. | +0/-0.25 | +0/-0.1 | AR Coating Rmax<0.25%@Design wavelength | 1.95J/cm²,10ns,10Hz | 12.70 | 6.35 | 355 | λ/2 | ≥8.0 | Compliant
GWPAH-780-D12.7 | GWPAH-780-D12.7 | 1776.00 | Quartz,SchlierenGrade | 0° | 10/5 | <10'' | ±λ/300 | ≤λ/10@632.8nm in CA. | +0/-0.25 | +0/-0.1 | AR Coating Rmax<0.25%@Design wavelength | 1.95J/cm²,10ns,10Hz | 12.70 | 6.35 | 780 | λ/2 | ≥8.0 | Compliant
GWPAH-1064-D25.4 | GWPAH-1064-D25.4 | 2219.00 | Quartz,SchlierenGrade | 0° | 10/5 | <10'' | ±λ/300 | ≤λ/10@632.8nm in CA. | +0/-0.25 | +0/-0.1 | AR Coating Rmax<0.25%@Design wavelength | 1.95J/cm²,10ns,10Hz | 25.40 | 7.92 | 1064 | λ/2 | ≥15.0 | Compliant
GWPAH-257-D25.4 | GWPAH-257-D25.4 | 2350.00 | Quartz,Schlieren Grade | 0° | 10/5 | <10'' | ±λ/300 | ≤ λ/10@632.8nm in CA | +0/-0.25 | +0/-0.1 | AR Coating Rmax<0.25%@Design wavelength | 1.95J/cm²,10ns,10Hz | 25.40 | 6.35 | 257 | λ/2 | ≥18.0 | Compliant
GWPAH-266-D25.4 | GWPAH-266-D25.4 | 2350.00 | Quartz,Schlieren Grade | 0° | 10/5 | <10'' | ±λ/300 | ≤ λ/10@632.8nm in CA | +0/-0.25 | +0/-0.1 | AR Coating Rmax<0.25%@Design wavelength | 1.95J/cm²,10ns,10Hz | 25.40 | 6.35 | 266 | λ/2 | ≥18.0 | Compliant
GWPAH-343-D25.4 | GWPAH-343-D25.4 | 2350.00 | Quartz,Schlieren Grade | 0° | 10/5 | <10'' | ±λ/300 | ≤ λ/10@632.8nm in CA | +0/-0.25 | +0/-0.1 | AR Coating Rmax<0.25%@Design wavelength | 1.95J/cm²,10ns,10Hz | 25.40 | 6.35 | 343 | λ/2 | ≥18.0 | Compliant
GWPAH-400-D25.4 | GWPAH-400-D25.4 | 2250.00 | Quartz,SchlierenGrade | 0° | 10/5 | <10'' | ±λ/300 | ≤ λ/10@632.8nm in CA | +0/-0.25 | +0/-0.1 | AR Coating Rmax<0.25%@Design wavelength | 1.95J/cm²,10ns,10Hz | 25.40 | 6.35 | 400 | λ/2 | ≥18.0 | Compliant
GWPAH-800-D25.4 | GWPAH-800-D25.4 | 2200.00 | Quartz,Schlieren Grade | 0° | 10/5 | <10'' | ±λ/300 | ≤ λ/10@632.8nm in CA | +0/-0.25 | +0/-0.1 | AR Coating Rmax<0.25%@Design wavelength | 1.95J/cm²,10ns,10Hz | 25.40 | 6.35 | 800 | λ/2 | ≥18.0 | Compliant
GWPAH-1030-D25.4 | GWPAH-1030-D25.4 | 2200.00 | Quartz,Schlieren Grade | 0° | 10/5 | <10'' | ±λ/300 | ≤ λ/10@632.8nm in CA | +0/-0.25 | +0/-0.1 | AR Coating Rmax<0.25%@Design wavelength | 1.95J/cm²,10ns,10Hz | 25.40 | 6.35 | 1030 | λ/2 | ≥18.0 | Compliant