## VIS-NIR Achromatic Lens_Specification
Product Name | Product code | Price including tax | Diameter (mm) | C.T. (mm) | Te(mm) | EFL(mm) | Coating | Material | Compatible lens ring | Dia. Tolerance(mm) | CT tolerance | Surface irregularity | EFL tolerance | Centration | Surface quality | Bevel | BFL(mm) | RoHS
GL31-012B-019-VN | GL31-012B-019-VN | 335.00 | 12.70 | 5.00 | 3.22 | 18.89 | Ravg<1% @400~1100nm | N-LAK10/N-SF57 | PN35031-LM127-D | +0.0/-0.1 | ±0.2 | λ/4@632.8nm | ±2% | 3~5′ | 60/40 | 0.2mmX45° | 16.29 | Compliant
GL31-012B-025-VN | GL31-012B-025-VN | 335.00 | 12.70 | 6.00 | 4.67 | 24.86 | Ravg<1% @400~1100nm | N-LAK10/N-SF57 | PN35031-LM127-D | +0.0/-0.1 | ±0.2 | λ/4@632.8nm | ±2% | 3~5′ | 60/40 | 0.2mmX45° | 21.89 | Compliant
GL31-012B-030-VN | GL31-012B-030-VN | 335.00 | 12.70 | 5.00 | 3.36 | 29.92 | Ravg<1% @400~1100nm | N-BK7/N-SF2 | PN35031-LM127-D | +0.0/-0.1 | ±0.2 | λ/4@632.8nm | ±2% | 3~5′ | 60/40 | 0.2mmX45° | 27.10 | Compliant
GL31-012B-050-VN | GL31-012B-050-VN | 335.00 | 12.70 | 6.00 | 5.03 | 49.91 | Ravg<1% @400~1100nm | N-BK7/N-SF2 | PN35031-LM127-D | +0.0/-0.1 | ±0.2 | λ/4@632.8nm | ±2% | 3~5′ | 60/40 | 0.2mmX45° | 46.56 | Compliant
GL31-012B-075-VN | GL31-012B-075-VN | 335.00 | 12.70 | 4.00 | 3.36 | 74.90 | Ravg<1% @400~1100nm | N-BK7/N-SF2 | PN35031-LM127-D | +0.0/-0.1 | ±0.2 | λ/4@632.8nm | ±2% | 3~5′ | 60/40 | 0.2mmX45° | 72.67 | Compliant
GL31-025B-030-VN | GL31-025B-030-VN | 515.00 | 25.40 | 15.00 | 9.59 | 29.87 | Ravg<1% @400~1100nm | BAFN11/N-SF6 | PN35021-LM254-D2 | +0.0/-0.1 | ±0.2 | λ/4@632.8nm | ±2% | 3~5′ | 60/40 | 0.2mmX45° | 21.34 | Compliant
GL31-025B-050-VN | GL31-025B-050-VN | 515.00 | 25.40 | 12.50 | 9.52 | 49.84 | Ravg<1% @400~1100nm | N-BAF10/N-SF6 | PN35021-LM254-D2 | +0.0/-0.1 | ±0.2 | λ/4@632.8nm | ±2% | 3~5′ | 60/40 | 0.2mmX45° | 43.39 | Compliant
GL31-025B-075-VN | GL31-025B-075-VN | 515.00 | 25.40 | 12.00 | 10.05 | 74.81 | Ravg<1% @400~1100nm | N-BAF10/N-SF6 | PN35020-LM254-D2 | +0.0/-0.1 | ±0.2 | λ/4@632.8nm | ±2% | 3~5′ | 60/40 | 0.2mmX45° | 66.01 | Compliant
GL31-025B-100-VN | GL31-025B-100-VN | 515.00 | 25.40 | 12.00 | 10.59 | 99.55 | Ravg<1% @400~1100nm | N-LAK22/N-SF10 | N/A | +0.0/-0.1 | ±0.2 | λ/4@632.8nm | ±2% | 3~5′ | 60/40 | 0.2mmX45° | 94.06 | Compliant
GL31-025B-150-VN | GL31-025B-150-VN | 515.00 | 25.40 | 9.00 | 8.08 | 149.21 | Ravg<1% @400~1100nm | N-LAK22/N-SF10 | PN35020-LM254-D1 | +0.0/-0.1 | ±0.2 | λ/4@632.8nm | ±2% | 3~5′ | 60/40 | 0.2mmX45° | 144.51 | Compliant
GL31-025B-200-VN | GL31-025B-200-VN | 515.00 | 25.40 | 8.00 | 7.31 | 198.93 | Ravg<1% @400~1100nm | N-LAK22/N-SF10 | PN35020-LM254-D1 | +0.0/-0.1 | ±0.2 | λ/4@632.8nm | ±2% | 3~5′ | 60/40 | 0.2mmX45° | 195.61 | Compliant
GL31-050B-080-VN | GL31-050B-080-VN | 845.00 | 50.80 | 15.00 | 7.93 | 79.79 | Ravg<1% @400~1100nm | N-LAK22/N-SF6 | PN35003-LM508-D2 | +0.0/-0.1 | ±0.2 | λ/4@632.8nm | ±2% | 3~5′ | 60/40 | 0.2mmX45° | 72.73 | Compliant
GL31-050B-180-VN | GL31-050B-180-VN | 775.00 | 50.80 | 13.50 | 10.26 | 179.45 | Ravg<1% @400~1100nm | N-LAK22/N-SF6 | PN35003-LM508-D2 | +0.0/-0.1 | ±0.2 | λ/4@632.8nm | ±2% | 3~5′ | 60/40 | 0.2mmX45° | 173.52 | Compliant
GL31-050B-300-VN | GL31-050B-300-VN | 775.00 | 50.80 | 13.00 | 11.06 | 298.04 | Ravg<1% @400~1100nm | N-LAK22/N-SF6 | PN35002-LM508-D1 | +0.0/-0.1 | ±0.2 | λ/4@632.8nm | ±2% | 3~5′ | 60/40 | 0.2mmX45° | 289.51 | Compliant
GL31-050B-400-VN | GL31-050B-400-VN | 775.00 | 50.80 | 13.00 | 11.23 | 397.47 | Ravg<1% @400~1100nm | N-BAK4/N-SF10 | PN35002-LM508-D1 | +0.0/-0.1 | ±0.2 | λ/4@632.8nm | ±2% | 3~5′ | 60/40 | 0.2mmX45° | 388.10 | Compliant
GL31-050B-500-VN | GL31-050B-500-VN | 775.00 | 50.80 | 13.00 | 11.59 | 496.83 | Ravg<1% @400~1100nm | N-BAK4/N-SF10 | PN35002-LM508-D1 | +0.0/-0.1 | ±0.2 | λ/4@632.8nm | ±2% | 3~5′ | 60/40 | 0.2mmX45° | 487.47 | Compliant
GL31-050B-600-VN | GL31-050B-600-VN | 775.00 | 50.80 | 13.00 | 11.82 | 596.20 | Ravg<1% @400~1100nm | N-BAK4/N-SF10 | PN35002-LM508-D1 | +0.0/-0.1 | ±0.2 | λ/4@632.8nm | ±2% | 3~5′ | 60/40 | 0.2mmX45° | 586.84 | Compliant
GL31-015-060-VN | GL31-015-060-VN | 485.00 | 15.00 | 5.50 | 4.38 | 60.00 | Ravg<1% @400~1100nm | H-K9L/H-ZF2 | N/A | +0.0/-0.1 | ±0.2 | λ/4 @632.8nm | ±2% | < 3 arc minutes | 40/20 | 0.2mmX45° | 57.5 | Compliant
GL31-050B-075-VN | GL31-050B-075-VN | 955.00 | 50.80 | 24.50 | 16.81 | 75.00 | Ravg<1% @400~1100nm | N-BAF10/N-SF10 | PN35003-LM508-D2 | +0.0/-0.1 | ±0.2 | λ/4@632.8nm | ±2% | 3~5′ | 60/40 | 0.2mmX45° | 61.17 | Compliant
GL31-050B-100-VN | GL31-050B-100-VN | 845.00 | 50.80 | 17.92 | 12.37 | 100.00 | Ravg<1% @400~1100nm | N-BAF10/N-SF10 | PN35003-LM508-D2 | +0.0/-0.1 | ±0.2 | λ/4@632.8nm | ±2% | 3~5′ | 60/40 | 0.2mmX45° | 89.94 | Compliant
GL31-050B-150-VN | GL31-050B-150-VN | 845.00 | 50.80 | 13.50 | 8.73 | 150.00 | Ravg<1% @400~1100nm | N-BAK4/N-SF10 | PN35003-LM508-D2 | +0.0/-0.1 | ±0.2 | λ/4@632.8nm | ±2% | 3~5′ | 60/40 | 0.2mmX45° | 143.17 | Compliant
GL31-050B-200-VN | GL31-050B-200-VN | 845.00 | 50.80 | 12.50 | 9.02 | 200 | Ravg<1% @400~1100nm | N-BAK4/N-SF10 | PN35002-LM508-D1 | +0.0/-0.1 | ±0.2 | λ/4@632.8nm | ±2% | 3~5′ | 60/40 | 0.2mmX45° | 194.45 | Compliant
GL31-050B-250-VN | GL31-050B-250-VN | 845.00 | 50.80 | 13.25 | 10.45 | 250.00 | Ravg<1% @400~1100nm | N-BAK4/N-SF10 | PN35002-LM508-D1 | +0.0/-0.1 | ±0.2 | λ/4@632.8nm | ±2% | 3~5′ | 60/40 | 0.2mmX45° | 243.41 | Compliant